## SABLON
dcr
DATE | 2026-08-11 |  |  | WASH.CODE |  | TH.0283
FINISHER:CODE | WHITE DENIM |  |  |  |  | DRYPROCESS.AND WET PROCES |  |  | 9
MODEL:CODE | WW0WW53324
SAP CODE | 5189194
FABRIC:MILL | SHARABATI
FABRIC:CODE | 145527 10.9OZ Z-TWILL RGD CLRD DENIM SHARABATI XXX JACKSON /21 RGD SING (PLACEHOLDER)
ROLL:CODE
QUANTITY | 4
UNITS
TYPE MACHINE
Creator | E
COMMENTS:
MR.ERDEM |  |  |  | WASH:SUPERVISOR |  | MAGDI
| E | of | 1 |  |  |  | Supplier | PH Value
ACTION | TIME | TEMP | Liters | AMT | UNITS | Chemicals
WASH ASPER TARGET
PEROXIDE BLEACH | 3 | 40 | 100 | 500 | GRM | PEROXIDE
|  |  |  | 100 | GRM | NEAR CAND OP EXTRA
RINSE | 2 | RT | 100
SOFT | 2 | RT | 100 | 2 | K/G | ANTI OZON SOOFT
EXTRACT & DRYER