## SABLON
dcr
DATE | 2026-08-12 |  |  | WASH.CODE |  | TH.0284
FINISHER:CODE | Washed Black |  |  |  |  | DRYPROCESS.AND WET PROCES |  |  | 9
MODEL:CODE | WW0WW53841
SAP CODE | 5189162
FABRIC:MILL | DNM
FABRIC:CODE | 145320 12OZ Z-TWILL RGD RGN BLACK DENIM DNM THEOS BLACK REG70 POS20 PRE10
ROLL:CODE
QUANTITY | 40
UNITS
TYPE MACHINE
Creator | E
COMMENTS:
MR.ERDEM |  |  |  | WASH:SUPERVISOR |  | ATIF
| E | of | 1 |  |  |  | Supplier | PH Value
ACTION | TIME | TEMP | Liters | AMT | UNITS | Chemicals
WHISKER | WASH ASPER TARGET
HANDSAND
DESIZE | 5 | 40 | 100 | 2 | GR/LT | TMS PLUS
DRAIN | 1 | RT
EXTRACT & DRYER
PP.SPRAY
HYPO/PP SPRAY |  |  |  | 5 | GRM | PERMENGANATE
|  |  |  | 100 | GRM | HYPO
|  |  |  | 900 | GRM | WATER
NEUTRALIZATION | 2 |  | 100 | 100 | GRM | ROYACTIVEX KS
RINSE X3 | 2 | RT
SOFT | 2 | RT | 100 | 2 | K/G | ANTI OZON SOOFT
EXTRACT & DRYER |  |  |  | 300 | GR | ASUMIN NUG