## SABLON
dcr
DATE | 2026-08-10 |  |  | WASH.CODE |  | TH.0286
FINISHER:CODE | RYAN |  |  |  |  | DRYPROCESS.AND WET PROCES |  |  | 9
MODEL:CODE | XW0XW09598
SAP CODE | 5189204
FABRIC:MILL | DNM
FABRIC:CODE | SPEED /W OCEAN-SHARABATI
ROLL:CODE
QUANTITY | 10
UNITS
TYPE MACHINE
Creator | E
COMMENTS:
MR.ERDEM |  |  |  | WASH:SUPERVISOR |  | ATIF
| E | of | 1 |  |  |  | Supplier | PH Value
ACTION | TIME | TEMP | Liters | AMT | UNITS | Chemicals
WASH ASPER TARGET
DESIZE | 5 | 40 | 30 | 90 | GRM | LAVA FIX NFA %3
RINSE X2 | 2
HYPO/BLEACH | 5 | RT | 30 | 500 | M/L | HYPO
RINSE | 2 | RT
NEUTRALIZATION | 5 | 40 | 30 | 100 | GRM | ROYACTIVEX KS
RINSE X3 | 3 | RT
FIXING | 1 | 40 | 30 | 150 | GRM | ROYA FIX FX %5 | PH/6
|  |  |  | 30 | GRM | A,ACID
SOFT | 5 | 40 | 30 | 1 | K/G | ANTI OZON SOFT
EXTRACT&DRY