## SABLON
dcr
DATE | 2026-08-09 |  |  | WASH.CODE |  | TH.0288
FINISHER:CODE | MEDIUM WASH |  |  |  |  | DRYPROCESS.AND WET PROCES |  |  | 9
MODEL:CODE | XM0XM06121
SAP CODE | 5189202
FABRIC:MILL | DNM
FABRIC:CODE | ARON REFLEX BLUE
ROLL:CODE
QUANTITY | 4
UNITS
TYPE MACHINE
Creator | E
COMMENTS:
MR.ERDEM |  |  |  | WASH:SUPERVISOR |  | MAHMOUD
| E | of | 1 |  |  |  | Supplier | PH Value
ACTION | TIME | TEMP | Liters | AMT | UNITS | Chemicals
HAND SAND | WASH ASPER TARGET
WHISKER
COMBO DISPER |  | 40 |  |  | GRM | DENIM COL CMA T 7330 %1
RINSE X3 | 3 | RT
STONE ENZYMES | 34 | 40 |  |  | GRM | ROYA ENZYMES %1
[5 empty] | K/G | OLD STONE
RINSE X3 | 3 | RT | 60 |  | K/G | NEW STONE
CLEAN UP | 5 | 40 | 40 |  | GRM | SODA ASH %2
RINSE X2 | 2 | RT
HYPO/BLEACH | 7 | 45 | 40 | 20 | GRM | COSTIC SODA
RINSE X2 | 2 | RT | 60 | 5 | K/G | HYPO
HYPO/BLEACH | 7 | 45 | 40 | 50 | GRM | COSTIC SODA
RINSE X2 | 2 | RT | 60 | 5 | K/G | HYPO
NEUTRALIZATION | 5 | RT | 40 | 100 | GRM | ROYACTIVEX KS
RINSE X2 | 2
CLEAN UP | 5 | 50 | 40 | 100 | GRM | PEROXIDE
RINSE X2 |  |  |  |  | GRM | NEAR CAND OP EXTRA
EXTRACT&DRY
30 RAPER POOL INSIDE OUT
PP.SPRAY DAMAGE
HYPO/PP SPRAY |  |  |  | 10 | GRM | PERMENGANATE
|  |  |  | 200 | GRM | HYPO
|  |  |  | 800 | GRM | WATER
MOON WASH
MOON WASH | 15 |  |  | 1 | GRM | PERMENGANATE
|  |  |  | 15 | K.G | STONE
|  |  |  | 1 | K.G | WATER
NEUTRALIZATION | 5 | 50 | 40 | 100 | GRM | ROYACTIVEX KS
RINSE X3 | 2 | RT | 60
BIOPOLISHING | 7 | 55 | 40 | 40 | GRM | LAVA CELL BNG
|  |  |  | 10 | GRM | A.ACID. PH/55
RINSE X2 | 2 | RT | 60
WASH | 5 | 40 | 40 | 5 | M/L | BROWN,GGL
|  |  |  | 1 | M/L | YELLOW
DARIN |  |  |  | 100 | GRM | SALT
SOFT | 1 | RT |  |  | K/G | ANTI OZON SOOFT
EXTRACT & DRYER |  |  |  |  | GRM | A.ACID
|  |  |  | 500 | GRM | MACRO SLICON