## SABLON
dcr | [7 empty] | P
DATE | 2026-08-16 |  |  | WASH.CODE |  | TH.0289
FINISHER:CODE | WHITE |  |  |  |  | DRYPROCESS.AND WET PROCES |  |  | 9
MODEL:CODE | WW0WW53889
SAP CODE | 5189209
FABRIC:MILL | SHARABATI
FABRIC:CODE | 143152 9.75OZ Z-TWILL CLRD DENIM SHARABATI ULTRA SLOUCHY GR/V1 SING / FRS508673 / Gabardine Dual-Fix PFD
ROLL:CODE
QUANTITY | 5
UNITS
TYPE MACHINE
Creator | E
COMMENTS:
MR.ERDEM |  |  |  | WASH:SUPERVISOR |  | ABD EL FATAH
| E | of | 1 |  |  |  | Supplier | PH Value
ACTION | TIME | TEMP | Liters | AMT | UNITS | Chemicals
WASH ASPER TARGET
INSIDE OUT
BIOPOLISH | 10 | 40 | 100 | 1 | GR/LT | TMS PLUS
|  |  |  | 1 | GR/LT | BNG
RX1
SOFT | 5 | 40 | 100 | 2 | KG | SOFTNAR OZON
|  |  |  | 0.5 | GR/LT | A.ACID
DRY
+