## SABLON
dcr
DATE | 2026-08-15 |  |  | WASH.CODE |  | TH.0290
FINISHER:CODE | DK DUSTIN |  |  |  |  | DRYPROCESS.AND WET PROCES |  |  | 9
MODEL:CODE | XM0XM07972
SAP CODE | 5189217
FABRIC:MILL | SHARABATI
FABRIC:CODE | SPEED /W OCEAN
ROLL:CODE
QUANTITY | 5
UNITS
TYPE MACHINE
Creator | E
COMMENTS:
MR.ERDEM |  |  |  | WASH:SUPERVISOR |  | ATIF
| E | of | 1 |  |  |  | Supplier | PH Value
ACTION | TIME | TEMP | Liters | AMT | UNITS | Chemicals
WHISKER | WASH ASPER TARGET
HANDSAND
TACKING
DESIZE | 5 | RT |  |  | GRM | LUBRICENT %2
DRAIN | 1 | RT |  |  | GRM | TMS PLUS
STONE WASH |  | RT |  | 4 | GRM | ROYA ENZYM SC750
|  |  |  | 1 | GRM | TMS PLUS
|  |  |  | 5 | K/G | OLD STONE
RINSE X3 | 3 | RT |  | 5 | K/G | NEW STONE
DRY
OZON%10 3 MUNITES
PP.SPRAY
HYPO/PP SPRAY |  |  |  |  | GRM | PERMENGANATE
[5 empty] | GRM | HYPO
[5 empty] | GRM | WATER
MOON WASH
MOON WASH |  |  |  |  | GRM | PERMENGANATE
[5 empty] | K.G | STONE
[5 empty] | K.G | WATER
NEUTRALIZATION |  | RT |  |  | GRM | ROYACTIVEX KS
RINSE | 2 | RT
BIOPOLISHING |  | RT |  |  | GRM | LAVA CELL BNG
[5 empty] | GRM | A.ACID. PH/55
RINSE | 2 | RT
WASH TINT |  |  |  |  | M/L | BROWN GGL
[5 empty] | GRM | SALT
DRAIN 1
WASH SOFT |  | RT |  |  | K/G | OZON SOFTNAR
EXTRACT&DRY |  |  |  |  | GRM | A.ACID. PH/5
|  |  |  | 200 | GRM | ASUMIN MIG