## SABLON
dcr
DATE | 2026-08-22 |  |  | WASH.CODE |  | TH.0292
FINISHER:CODE | LAUREL |  |  |  |  | DRYPROCESS.AND WET PROCES |  |  | 9
MODEL:CODE | XW0XW12589
SAP CODE | 5189220
FABRIC:MILL | SHARABATI
FABRIC:CODE | SPEED /W OCEAN
ROLL:CODE
QUANTITY | 12
UNITS
TYPE MACHINE
Creator | E
COMMENTS:
MR.ERDEM |  |  |  | WASH:SUPERVISOR |  | ATIF
| E | of | 1 |  |  |  | Supplier | PH Value
ACTION | TIME | TEMP | Liters | AMT | UNITS | Chemicals
TIE THE WAISBANT
LYCRA PROTECTOR | 5 | 40 | 100 | 5 | GR/LT | PROTECTOR LY
RX1
DESIZE | 5 | 40 | 60 | 5 | GR/LT | ROLUX LSA
|  |  |  | 2 | GR/LT | LUBRICANT
DRAIN | 1 |  |  | 2 | GR/LT | TMS PLUS
LYCRA PROTECTOR | 5 | 40 | 100 | 5 | GR/LT | PROTECTOR LY
RX1
PERMANGANATE BLEACH | 10 | 40 | 80 | 40 | GR | PERMANGANATE
NEUTRALIZATION | 5 | RT | 40 | 50 | GRM | ROYACTIVEX KS
RINSE | 2 | RT | 60
LYCRA PROTECTOR | 5 | 40 | 100 | 5 | GR/LT | PROTECTOR LY
RX1
PERMANGANATE BLEACH | 10 | 40 | 80 | 40 | GR | PERMANGANATE
NEUTRALIZATION | 5 | RT | 40 | 50 | GRM | ROYACTIVEX KS
RINSE | 2 | RT | 60
LYCRA PROTECTOR | 5 | 40 | 100 | 5 | GR/LT | PROTECTOR LY
RX1
HYPO/BLEACH | 7 | 45 | 10 | 3 | GR/LT | COSTIC SODA
RINSE | 2 | RT |  | 10 | K/G | HYPO
NEUTRALIZATION | 2 | RT | 100 | 100 | GRM | ROYACTIVEX KS
RINSE X3 | 3 | RT
LYCRA PROTECTOR | 5 | 40 | 100 | 5 | GR/LT | PROTECTOR LY
RX1
LASER ACT | 5 | 40 | 100 | 10 | GR/LT | LAVA CON LSB
DRY |  | 60
LASER WHISKER
LASER HANDSAND
CLEAN UP | 5 | 40 | 80 | 3 | GR/LT | NEAR CAND OP EXTRA
RINSE X2 | 3 | RT
WASH TINT | 3 | 40 | 80 | 0.5 | M/L | YELLOW
DRAIN |  |  |  | 100 | GRM | SALT %10
WASH SOFT | 2 | RT | 40 | 4 | K/G | SOFT OZON
EXTRACT&DRY |  |  |  | 2 | GRM | PROTECTOR LY