## SABLON
dcr
DATE | 2026-09-07 |  |  | WASH.CODE |  | TH.0294
FINISHER:CODE | MID COBALT OPT2 |  |  |  |  | DRYPROCESS.AND WET PROCES |  |  | 9
MODEL:CODE | WW0WW55357
SAP CODE | 5189278
FABRIC:MILL | DNM
FABRIC:CODE | MINOLA QUARTZ BLUE
ROLL:CODE
QUANTITY | 5
UNITS
TYPE MACHINE
Creator | E
COMMENTS:
MR.ERDEM |  |  |  | WASH:SUPERVISOR |  | ATIF
| E | of | 1 |  |  |  | Supplier | PH Value
ACTION | TIME | TEMP | Liters | AMT | UNITS | Chemicals
HAND SAND | WASH ASPER TARGET
LASER:HAND SAND
LASER:WHISKERS
NET
DESIZE | 5 | 50 | 100 | 1 | GRM | TMS PLUS
|  |  |  | 1 | GRM | LUBRICENT %2
DRAIN | 1 | RT |  | 1 | GRM | ALPHA AMYLASE-LAVA ZYME AEN 01 %2
RINSE | 2 | RT | 200 | 2
STONE WASH | 30 | 40 | 30 | 2 | GRM | SC750
|  |  |  | 1 | GRM | ROSPERS TMS PLUS
RINSE X3 | 3 | RT | 200
HYPO/BLEACH | 5 | RT | 120 | 5 | KG | HYPO
RINSE | 2 | RT | 150 | 1 | GRM | COUSTIC SODA
NEUTRALIZATION | 3 | RT | 100 | 2 | GRM | ROYACTIVEX KS
RINSE | 2 | RT | 150
EXTRACT & DRYER
PP.SPRAY
HYPO/PP SPRAY |  |  |  | 5 | GRM | PERMENGANATE
|  |  |  | 5 | GRM | ACTIVITOR
|  |  |  | 900 | GRM | WATER
NEUTRALIZATION | 3 | RT | 100 | 2 | GRM | ROYACTIVEX KS
RINSE | 2 | RT | 200
PEROXIDE BLEACH | 5 | 40 | 100 | 1 | KG | PEROXIDE
|  |  |  | 100 | GRM | ROSPERS TMS PLUS
RINSE | 2 | RT | 100
BIOPOLISHING | 8 | RT | 100 | 1 | GRM | ROCELL NTE
|  |  |  | 0.5 | GRM | A.ACID. PH/55
RINSE | 2 | RT | 150
SOFT | 2 | RT | 100 | 2 | K/G | ANTI OZON SOOFT
EXTRACT & DRYER