## SABLON
dcr
DATE | 2026-09-08 |  |  | WASH.CODE |  | TH.0295
FINISHER:CODE | MARY OD GREY |  |  |  |  | DRYPROCESS.AND WET PROCES |  |  | 9
MODEL:CODE | HARLOW MID RISE SLIM MARY WASHES
SAP CODE | 5189284
FABRIC:MILL | SHARABATI
FABRIC:CODE | 140740 11.25OZ Z-TWILL CMF RCO INDIGO DENIM SHARABATI SLOUCHY 28 OCEAN / DRS400965P BCI (NA ONLY)
ROLL:CODE
QUANTITY | 3 PNT (1620 GR)
UNITS
TYPE MACHINE
Creator | E
COMMENTS:
MR.ERDEM |  |  |  | WASH:SUPERVISOR |  | ATIF
| E | of | 1 |  |  |  | Supplier | PH Value
ACTION | TIME | TEMP | Liters | AMT | UNITS | Chemicals
WASH ASPER TARGET
DESIZE | 10 | 50 | 100
|  |  |  | 2 | GR/LT | LUBRICANT
RX3 |  |  |  | 2 | GR/LT | TMS PLUS
DYE
WASH | 5 | RT | 40 | 70 | GR | SODA ASH
SAME WATER INCREASE DEGREE | 5 | 50 |  | 2 | KG | SALT
DYE | 10 |  |  | 8 | GR | TUBANTIN BLUE BRR H.C.
SAME WATER |  |  |  | 20 | GR | TUBANTIN Black VSF 1200 CHT
RINSE | 5 | RT | 80 | 2 | GR/LT | TMS PLUS
FIX WASH | 5 | 40 | 70 | 1 | KG | ROYA FX
|  |  |  | 35 | GR | A.ACID
|  |  |  | 500 | GR | NFA
RX1
SOFT | 2 | RT | 70 | 1 | KG | SOFTNAR OZON