## SABLON
dcr
DATE | 2026-09-08 |  |  | WASH.CODE |  | TH.0300
FINISHER:CODE | BLACK |  |  |  |  | DRYPROCESS.AND WET PROCES |  |  | 9
MODEL:CODE | SKYE MID RISE BOOTCUT BLACK
SAP CODE | 5189286
FABRIC:MILL | SHARABATI
FABRIC:CODE | 138121 11.25OZ Z-TWILL CMF RCO BLACK ODD DENIM SHARABATI DRS500341 SLOUCHY 28 BLK BCI BLK (NA ONLY)
ROLL:CODE
QUANTITY | 5
UNITS
TYPE MACHINE
Creator | E
COMMENTS:
MR.ERDEM |  |  |  | WASH:SUPERVISOR |  | MAGI
| E | of | 1 |  |  |  | Supplier | PH Value
ACTION | TIME | TEMP | Liters | AMT | UNITS | Chemicals
WASH ASPER TARGET
INSIDE OUT
BIOPOLISH | 10 | 50 | 70 | 2 | GR/LT | BNG
[5 empty] | GR/LT | A.ACID( PH-4.5-5)
RINSE X2
SOFT | 5 | 40 | 70 | 1 | KG | SOFTNAR OZON
|  |  |  | 500 | GR | ROLUX 2208