## SABLON
dcr
DATE | 2026-09-07 |  |  |  |  | TH.0303
FINISHER:CODE | MARY MID VINTAGE |  |  |  |  | DRYPROCESS.AND WET PROCES |  |  | 9
MODEL:CODE | COMO MID WW55548RISE SKINNY MARY WASHES
SAP CODE | 5189282
FABRIC:MILL | DNM
FABRIC:CODE | 145353 9.75OZ Z-TWILL P.STR RGN INDIGO DENIM DNM ROCKETLADY QUARTZBLUE REG50 POS20
ROLL:CODE
QUANTITY | 5
UNITS
TYPE MACHINE
Creator | E
COMMENTS:
MR.ERDEM |  |  |  | WASH:SUPERVISOR |  | MEGDI
| E | of | 1 |  |  |  | Supplier | PH Value
ACTION | TIME | TEMP | Liters | AMT | UNITS | Chemicals
HALF LEG A/O FOR TRIAL
LASER PROTECTOR | 5 | 40 | 70 | 3 | GR/LT | PROTECT LY
DRAIN
DESIZE |  |  |  |  | GRM | LUBRICENT %2
DRAIN | 1 | RT |  |  | GRM | ALPHA AMYLASE-LAVA ZYME AEN 01 %2
CLEAN WASH | 5 | 50 | 70 | 140 | GR | CMA
|  |  |  | 70 | GR | TMS PLUS
DRAIN | 5
NO RINSE
WATERLESS ENZYM |  |  |  | 50 | GR | ASU WF
WITH SECOND QUALITY 5 PCS |  |  |  | 900 | GR | PUSH
|  |  |  | 100 | GR | CLEAN TPP
CLEAN WASH | 5 | 50 | 70 | 140 | GR | CMA
|  |  |  | 70 | GR | TMS PLUS
RINSE X3
HYPO/BLEACH |  | RT |  |  | GRM | HYPO
RINSE | 2 | RT |  |  | GRM | COUSTIC SODA
NEUTRALIZATION | 5 |  |  |  | GRM | ROYACTIVEX KS
RINSE | 2 | RT
DRY
GRINDING
PP.SPRAY ALL OVER
HYPO/PP SPRAY |  |  |  |  | GRM | PERMENGANATE
[5 empty] | GRM | ACT
[5 empty] | GRM | WATER
MOON WASH
MOON WASH |  |  |  |  | GRM | PERMENGANATE
[5 empty] | K.G | STONE
[5 empty] | K.G | WATER
NEUTRALIZATION |  |  |  |  | GRM | ROYACTIVEX KS
RINSE X3 | 2 | RT
PEROXIDE BLEACH |  |  |  |  | GRM | PEROXIDE
RINSE | 2 | RT |  |  | GRM | NEAR CAND OP EXTRA
BIOPOLISHING |  | 45 |  |  | GRM | LAVA CELL BNG
[5 empty] | GRM | A.ACID. PH/55
RINSE | 2 | RT
WASH TINT |  | 45 |  |  | M/L | BROWN.G
DRAIN |  |  |  |  | GRM | SALT %10
SOFT |  | RT |  |  | K/G | ANTI OZON SOOFT
EXTRACT & DRYER