## SABLON
dcr
DATE | 2026-09-19 |  |  | WASH.CODE |  | TH.0305
FINISHER:CODE | MED WASH |  |  |  |  | DRYPROCESS.AND WET PROCES |  |  | 9
MODEL:CODE | XW0XW12369
SAP CODE | 5189754
FABRIC:MILL | SHARABATI
FABRIC:CODE | SPEED /W OCEAN
ROLL:CODE
QUANTITY | 7
UNITS
TYPE MACHINE
Creator | E
COMMENTS:
MR.ERDEM |  |  |  | WASH:SUPERVISOR |  | ATIF
| E | of | 1 |  |  |  | Supplier | PH Value
ACTION | TIME | TEMP | Liters | AMT | UNITS | Chemicals
WASH ASPER TARGET
CLEAN WASH | 10 | 50 | 70 | 140 | GR | CMA
|  |  |  | 70 | GR | TMS PLUS
5
RINSE X2
ENZYM WASH |  |  |  | 3 | GR/LT | SC750
|  |  |  | 1 | GR/LT | TMS PLUS
RINSE X 2
WASH |  |  |  |  | GRM | SODA ASH
RINSE X3 | 3 | RT
HYPO/BLEACH |  | RT |  |  | GRM | HYPO
RINSE | 2 | RT |  |  | GRM | COUSTIC SODA
|  |  |  | 50 | GRM | OP EXTRA
NEUTRALIZATION | 5 |  |  |  | GRM | ROYACTIVEX KS
RINSE | 2 | RT
BIOPOLISHING |  | 45 |  |  | GRM | LAVA CELL BNG
[5 empty] | GRM | A.ACID. PH/55
RINSE | 2 | RT
SOFT |  | RT |  |  | K/G | ANTI OZON SOOFT
EXTRACT & DRYER