## SABLON
dcr
DATE | 2026-09-21 |  |  | WASH.CODE |  | TH.0307
FINISHER:CODE | Washed Black |  |  |  |  | DRYPROCESS.AND WET PROCES |  |  | 9
MODEL:CODE | WW0WW53841
SAP CODE | 5189306
FABRIC:MILL | DNM
FABRIC:CODE | 145320 12OZ Z-TWILL RGD RGN BLACK DENIM DNM THEOS BLACK REG70 POS20 PRE10
ROLL:CODE
QUANTITY | 11
UNITS
TYPE MACHINE
Creator | EE
COMMENTS:
MR.ERDEM |  |  |  | WASH:SUPERVISOR |  | ATIF
| E | of | 1 |  |  |  | Supplier | PH Value
ACTION | TIME | TEMP | Liters | AMT | UNITS | Chemicals
WHSKER | WASH ASPER TARGET
HANDSAND
DESIZE | 10 | 25 | 100 | 2 | GR/LT | LUBRICANT
|  |  |  | 2 | GR/LT | TMS PLUS
|  |  |  | 1 | KG | SOFT
STONE WASH |  | RT | 60 | 1 | GR/LT | TMS PLUS
|  |  |  | 10 | KG | STONE OLD
PP.SPRAY
HYPO/PP SPRAY |  |  |  | 5 | GRM | PERMENGANATE
|  |  |  | 100 | GRM | HYPO
|  |  |  | 900 | GRM | WATER
NEUTRALIZATION | 2 | RT | 100 | 100 | GRM | ROYACTIVEX KS
RINSE X3 | 2 | RT
TINT |  | RT
SOFT | 2 | RT | 100 | 2 | K/G | ANTI OZON SOOFT
EXTRACT & DRYER |  |  |  | 300 | GR | ASUMIN NUG