## TJ BRIDGE MID BLUETINT COM-TC33
dcr
DATE | 2023-02-22 |  |  | FINISH NAME |  | TJ BRIDGE MID BLUE TINT COMFORT - TC 33
FINISHER | T&C |  |  |  |  | Scrapping (LA) | Pigment Spray?
REF. NO. | LOTUS |  |  |  |  | Whiskers+ exetended? | PPSpray?
MILL | F5371AT01 BARRY AQUA MARINE |  |  |  |  | Cheveron? | Resin Spray? |  | KAMEL
MILL STYLE | [5 empty] | Back knee Whisker? | 3D on Whiskers?
EDP# | DMODM18813-RYAN -SHORT-BH-0033 |  |  |  |  | Knee star? | Zigzag?
TC NO. | RONNIE SHORT |  |  |  |  | Hem whiskers? | Coating Spray?
FAB. WEIGHT | [5 empty] | Tacking? | Sponge?
UNITS | 2-PCS |  |  |  |  | Hot Press? | Net - Tie?
TYPE MACHINE | [5 empty] | Grinding? | Pigment Spots ?
SAP CODE | [5 empty] | Damage? | Oven ?
DRYING TIME (Min.) : | [5 empty] | Patch? | Laser ?
COMMENTS:
PAGE | E | of | 1 |  |  |  | Supplier | PH Value
ACTION | TIME | TEMP | Liters | AMT | UNITS | Chemicals
WHISKERS | WASH ASPER ORJ SAMPLER
HAND SAND
DESIZE |  | 50 | 30 | 1 | G/L | LAVA SPERSE
|  |  |  | 1 | G/L | ALPHA AMYLASE-LAVA ZYME AEN 01
|  |  |  | 1 | G/L | WETTING AGENT
RINSE | 2 | RT | 50 | 1 | G/L | LUBRICANT
ENZYME WASH |  | 40 | 20 | 60 | G/L | ROYA ZYME
|  |  |  | 60 | ML | ROSPERSE
RINSE | 2 | RT | 50
STONE WASH | 15 | 200 | 20 | 1 | G/L | ROSPERSE
|  |  |  | 7 | K/G | STONE
RINSE | 2 | RT | 50
BLEACH |  | 45 | 30 | 1 | ML | HYPOCHLORITE
RINSE | 2 | RT | 50
NEUTRALIZATION | 3 | RT | 30 | 2 | G/L | SMB
RINSE | 2 | RT | 50
EXTRACT & DRYER
DAMAGE&GRINDING | DAMAGE. COMMENT ??
PP SPRAY + SPONGE |  |  |  | 5 | G | PERMENGANATE
|  |  |  | 5 | G | ACTIVATOR
NEUTRALIZATION | 5 | 40 | 30 | 2 | G/L | SMB
|  |  |  | 2 | G/L | PDT
RINSE | 2 | RT | 50
CLEAN UP |  | 40 | 30 | 200 | ML | PEROXIDE
|  |  |  | 2 | G/L | PDT
RINSE | 2 | RT | 50
RINSE |  | RT | 50
TINT |  | 40 | 30 | 10 | ML | BROWN BL
|  |  |  | 100 | G | SALT
|  |  |  | 1 | ML | ORANGE
|  |  |  | 5 | ML | BROWN GGL
SOFT | 3 | ON SAME BATH |  | 1 | L | ROSOFT NYI
|  |  |  | 50 | ML | ROYA FIX
|  |  |  | 30 | G | CITRIC ACID |  | 5.5
EXTRACT & DRYER
PIGMENT SPONGE |  |  |  | 3 | ML | YELLOW
|  |  |  | 500 | ML | WATER
|  |  |  | 5 | ML | BROWN