## BH.0014.ULTRA.LIGHT.BLUE.RIGID
DATE | 2023-07-31 |  |  | WASH:CODE |  | TM.0050
FINISHER:CODE | BH.0014.ULTRA.LIGHT.BLUE.RIGID |  |  |  |  | Scrapping (LA) | Pigment Spray?
MODEL:CODE | [5 empty] | Whiskers+ exetended? | PPSpray?
SAP CODE | 5117582 |  |  |  |  | Cheveron? | Resin Spray?
FABRIC:CODE | LOTUS:F.5129.WADI.CAPRIS.ULTRA.MARINE.BLUE |  |  |  |  | Back knee Whisker? | 3D on Whiskers?
QUANTITY | 3 PCS |  |  |  |  | Knee star? | Zigzag?
ROLL:CODE | [5 empty] | Hem whiskers? | Coating Spray?
FAB. WEIGHT | [5 empty] | Tacking? | Sponge?
UNITS | [5 empty] | Hot Press? | Net - Tie?
TYPE MACHINE | [5 empty] | Grinding? | Pigment Spots ?
DRYING TIME (Min.) : | [5 empty] | Damage? | Oven ?
COMMENTS: | [5 empty] | Patch? | Laser ?
PAGE |  |  |  | WASH:SUPERVISOR:MODA
| E | of | 1 |  |  |  | Supplier | PH Value
ACTION | TIME | TEMP | Liters | AMT | UNITS | Chemicals
WASHING TO FOLLOW SHORT
DESIZE | 10 | 45 | 40 | 1 | G/L | LAVA SPERSE
|  |  |  | 1 | G/L | ALPHA AMYLASE-LAVA ZYME AEN 01
|  |  |  | 1 | G/L | WETTING AGENT
RINSE | 2 | RT | 80 | 1 | G/L | LUBRICANT
ENZYME-STONE-WASH | 30 | 40 | 30 | 3 | G/L | ROYA ZYME
|  |  |  | 15 | K/G | NEW STONE
|  |  |  | 1 | ML | ROSPERSE
RINSE | 2 | RT | 80
BLEACH | 10 | 45 | 40 | 1 | K/G | HYPO.CHLORITE
|  |  |  | 100 | GRM | SODA ASH
NEUTRALIZATION | 5 | RT | 40 | 100 | GRM | ROYACTIVEX KS
RINSE | 2 | RT | 80
EXTRACT & DRYER
MON WASH | 15 |  |  | 4 | GRM | PERMENGANATE
|  |  |  | 10 | K/G | NEW.STONE
NEUTRALIZATION | 5 | RT | 40 | 100 | GRM | ROYACTIVEX KS
RINSE | 2 | RT | 80
CLEAN UP | 10 | 60 | 40 | 10 | ML | PEROXIDE
|  |  |  | 3 | GRM | SPECIL WHITE LT
RINSE | 2 | RT | 80
PH/55
BIOPOLISHING |  | 55 |  | 3 | GRM | LAVA CELL BNG
|  |  |  | 0,3 | GRM | A.ACID
RINSE | 2 | RT | 80
PH/4,5/5
SOFT | 5 | ON SAME BATH |  | 2 | K/G | ANTI.OZON SOFT
EXTRACT & DRYER |  | 40 | 40 | 30 | GRM | A.ACID