## TM.0051
DATE | 2023-08-01 |  |  | WASH:CODE: |  | TM:0051
FINISHER:CODE | BH.0034.MID.BLUE.RIGID
MODEL:CODE | DM0DM18781
SAP CODE | 5117562
FABRIC:CODE | LOTUS.CAPRIS.ULTRA.MARINE.BLUE
QUANTITY | 2 PCS
ROLL:CODE
FAB. WEIGHT
UNITS
TYPE MACHINE
DRYING TIME (Min.) :
COMMENTS:
PAGE |  |  |  | WASH:SUPERVISOR:ESSEAM
| E | of | 1 |  |  |  | Supplier | PH Value
ACTION | TIME | TEMP | Liters | AMT | UNITS | Chemicals
WASH ASPER.SHORT
DESIZE | 10 | 45 | 250 | 1 | G/L | LAVA SPERSE
|  |  |  | 1 | G/L | ALPHA AMYLASE-LAVA ZYME AEN 01
|  |  |  | 1 | G/L | WETTING AGENT
RINSE | 2 | RT | 250 | 1 | G/L | LUBRICANT
ENZYME-STONE-WASH | 15 | 40 | 120 | 1 | G/L | ROYA ZYME
|  |  |  | 1 | ML | ROSPERSE
RINSE | 2 | RT | 250 | 20 | K/G | OLD STONE
COOL STONE | 20 | RT | 100 | 1 | ML | ROSPERSE
|  |  |  | 25 | KG | OLD STONE
RINSE | 2 | RT | 250
BLEACH | 10 | 40 | 250 | 3 | K/G | HYPOCHLORITE
RINSE | 2 | RT | 250
NEUTRALIZATION | 5 | 50 | 250 | 1 | K/G | PEROXIDE
RINSE | 2 | RT | 250 | 100 | GRM | PDT
BIOPOLISHING | 10 | 55 | 250 | 300 | GRM | LAVA CELL BNG
|  |  |  | 30 | GRM | A.ACID |  | 55
RINSE | 2 | RT | 250
SOFT | 5 | ON SAME BATH |  | 4 | K/G | ANTI.OZON SOFT
EXTRACT & DRYER |  | RT | 150 | 40 | GRM | A.ACID