## TJ BRIDGE MID BLUETINT COM-TC33
dcr
DATE | 2023-04-16 |  |  | FINISH NAME |  | BH-0135.MID.BLUE.COMFORT.DESTROYED
FINISHER | [5 empty] | Scrapping (LA) | Pigment Spray?
REF. NO. | [5 empty] | Whiskers+ exetended? | PPSpray?
MILL | F.5371.AT.01.BARRY.AQUA.MARRINE |  |  |  |  | Cheveron? | Resin Spray? |  | KAMEL
MILL STYLE | [5 empty] | Back knee Whisker? | 3D on Whiskers?
EDP# | [5 empty] | Knee star? | Zigzag?
TC NO. | [5 empty] | Hem whiskers? | Coating Spray?
FAB. WEIGHT | [5 empty] | Tacking? | Sponge?
UNITS | 2-PCS |  |  |  |  | Hot Press? | Net - Tie?
TYPE MACHINE | [5 empty] | Grinding? | Pigment Spots ?
SAP CODE | [5 empty] | Damage? | Oven ?
DRYING TIME (Min.) : | [5 empty] | Patch? | Laser ?
COMMENTS: |  |  |  | WASH:SUPERVISOR:BILAL
PAGE | E | of | 1 |  |  |  | Supplier | PH Value
ACTION | TIME | TEMP | Liters | AMT | UNITS | Chemicals
WHISKER | WASH. ASPER/ORJ SAMPLER
HAND SAND
NET EFFECT
DESIZE | 10 | 40 | 40 |  | G/L | LAVA SPERSE
[5 empty] | G/L | ALPHA AMYLASE-LAVA ZYME AEN 01
[5 empty] | G/L | WETTING AGENT
RINSE | 2 | RT | 50 |  | G/L | LUBRICANT
WATER FREE ENZYME WASHING | 25 |  |  | 20 | GRM | LAVA CELL NSY
|  |  |  | 4 | K/G | NEW STONE
|  |  |  | 200 | GRM | KKT POWDER
BLEACH | 5 | 40 | 40 | 1 | K/G | HYPOCHLORITE
RINSE | 2 | RT | 50
NEUTRALIZATION | 5 | RT | 40 | 100 | GRM | ROGE CON MEX B
RINSE |  | RT | 50
EXTRACT & DRYER
DAMAGE. ASPER COMMENT
GRINDING |  |  |  | 5 | G/L | PERMANGANAT
DAMAGE |  |  |  | 200 | M/L | HYPO
PP.SPRAY |  |  |  | 800 | M/L | WATER
NEUTRALIZATION | 5 | 40 | 40 | 200 | GRM | ROGE CON MEX B
RINSE |  | RT | 50
CLEAN UP | 7 | 60 | 40 | 1 | K/G | PEROXIDE
|  |  |  | 100 | G/L | ROYA CLEAN PWD
RINSE | 2 | RT | 50
BIOPOLISHING | 10 | 55 | 40 | 300 | GRM | ROYA CELL NTE
RINSE |  | RT | 50
PH/5
SOFT | 2 | ON SAME BATH |  | 2 | K/G | ANTI OZON SOFT
EXTRACT & DRYER |  | 40 | 40 | 50 | GRM | A.ACID