## TJ LS MID BLUE COMFORT - TC 38
dcr
| DATE | 2023-07-01 |  |  | FINISH NAME |  | TJ LS MID BLUE COMFORT - TC 38
| FINISHER | T&C |  |  |  |  | Scrapping (LA) | Pigment Spray?
| REF. NO. | [5 empty] | Whiskers+ exetended? | PPSpray? |  | KIMO
| MILL | F5371AT01 BARRY AQUA MARINE |  |  |  |  | Cheveron? | Resin Spray?
| MILL STYLE | [5 empty] | Back knee Whisker? | 3D on Whiskers?
| EDP# | [5 empty] | Knee star? | Zigzag?
| TC NO. | RAYAN SHORTS |  |  |  |  | Hem whiskers? | Coating Spray?
| FAB. WEIGHT | [5 empty] | Tacking? | Sponge?
| UNITS | 2-PCS |  |  |  |  | Hot Press? | Net - Tie?
| TYPE MACHINE | [5 empty] | Grinding? | Pigment Spots ?
| SAP CODE | [5 empty] | Damage? | Oven ?
| DRYING TIME (Min.) : | [5 empty] | Patch? | Laser ?
COMMENTS:
| PAGE | E | of | 1 |  |  |  | Supplier | PH Value
| ACTION | TIME | TEMP | Liters | AMT | UNITS | Chemicals
WHISKERS +SCARPPING
| DESIZE | 10 | 50 | 30 | 1 | G/L | LAVA SPERSE
[5 empty] | 1 | G/L | ALPHA AMYLASE | LAVA ZYME AEN 01
| RINSE | 2 | RT | 50
| ENZYME STONE WASH | 15 | 45 | 20 | 1 | G/L | LAVA SPERSE
[5 empty] | 1 | G/L | ROYAZYME SC 750
[5 empty] | 7 | K | STONE
| RINSE | 2 | RT | 50
| BLEACH | 3 | 50 | 30 | 2 | L | HYPOCHLORITE
| RINSE | 2 | RT | 50
| NEUTRALIZATION | 3 | RT | 30 | 2 | G/L | SMB
| RINSE | 2 | RT | 50
EXTRACT & DRYER
| PP SPRAY + SPONGE |  |  |  | 5 | G | ACTIVATOR
[5 empty] | 5 | G | PERMENGANATE
| NEUTRALIZATION | 7 | 40 | 30 | 2 | G/L | SMB
| RINSE | 2 | RT | 50
| TINT | 3 | 50 | 30 | 3 | ML | BROWN BL
[5 empty] | 100 | G | SALT
| SOFT | 3 | ON SAME BATH |  | 500 | ML | LAVA JEANS PRO
[5 empty] | 50 | ML | ROYA FIX
[5 empty] | 30 | G | CITRIC ACID |  | 5.5
EXTRACT & DRYER
be construed as a guarantee or warranty, either expressed or implied. Contractor will not advertise, publish or use for product certification or
endorsement the fact that LS&Co. has provided contractor with such information or that contractor has used such information.

## TJ LS MID BLUE COMFORT - TC44
dcr
| DATE | 2023-07-01 |  |  | FINISH NAME |  | TJ LS MID BLUE COMFORT - TC 44
| FINISHER | T&C |  |  |  |  | Scrapping (LA) | Pigment Spray?
| REF. NO. | [5 empty] | Whiskers+ exetended? | PPSpray?
| MILL | F5371AT01 BARRY AQUA MARINE |  |  |  |  | Cheveron? | Resin Spray? |  | KIMO
| MILL STYLE | [5 empty] | Back knee Whisker? | 3D on Whiskers?
| EDP# | MOM JEAN |  |  |  |  | Knee star? | Zigzag?
| TC NO. | [5 empty] | Hem whiskers? | Coating Spray?
| FAB. WEIGHT | [5 empty] | Tacking? | Sponge?
| UNITS | 2-PCS |  |  |  |  | Hot Press? | Net - Tie?
| TYPE MACHINE | [5 empty] | Grinding? | Pigment Spots ?
| SAP CODE | [5 empty] | Damage? | Oven ?
| DRYING TIME (Min.) : | [5 empty] | Patch? | Laser ?
COMMENTS:
| PAGE | E | of | 1 |  |  |  | Supplier | PH Value
| ACTION | TIME | TEMP | Liters | AMT | UNITS | Chemicals
WHISKERS +SCARPPING + BACK SPOT
| DESIZE | 10 | 50 | 30 | 1 | G/L | LAVA SPERSE
[5 empty] | 1 | G/L | ALPHA AMYLASE | LAVA ZYME AEN 01
| RINSE | 2 | RT | 50
| ENZYME STONE WASH | 15 | 45 | 20 | 1 | G/L | LAVA SPERSE
[5 empty] | 1 | G/L | ROYAZYME SC 750
[5 empty] | 7 | K | STONE
| RINSE | 2 | RT | 50
| BLEACH | 3 | 50 | 30 | 2 | L | HYPOCHLORITE
| RINSE | 2 | RT | 50
| NEUTRALIZATION | 3 | RT | 30 | 2 | G/L | SMB
| RINSE | 2 | RT | 50
EXTRACT & DRYER
| PP SPRAY + SPONGE |  |  |  | 5 | G | ACTIVATOR
[5 empty] | 5 | G | PERMENGANATE
| NEUTRALIZATION | 7 | 40 | 30 | 2 | G/L | SMB
| RINSE | 2 | RT | 50
| TINT | 3 | 50 | 30 | 3 | ML | BROWN BL
[5 empty] | 100 | G | SALT
| SOFT | 3 | ON SAME BATH |  | 500 | ML | LAVA JEANS PRO
[5 empty] | 50 | ML | ROYA FIX
[5 empty] | 30 | G | CITRIC ACID |  | 5.5
EXTRACT & DRYER
be construed as a guarantee or warranty, either expressed or implied. Contractor will not advertise, publish or use for product certification or
endorsement the fact that LS&Co. has provided contractor with such information or that contractor has used such information.

## TJ LS DARK BLUE COMFORT - TC 54
dcr
| DATE | 2023-07-01 |  |  | FINISH NAME |  | TJ LS DARK BLUE COMFORT - TC 54
| FINISHER | T&C |  |  |  |  | Scrapping (LA) | Pigment Spray?
| REF. NO. | SHARABATI |  |  |  |  | Whiskers+ exetended? | PPSpray? |  | MODA
| MILL | PWALKER STR OCEAN |  |  |  |  | Cheveron? | Resin Spray?
| MILL STYLE | [5 empty] | Back knee Whisker? | 3D on Whiskers?
| EDP# | [5 empty] | Knee star? | Zigzag?
| TC NO. | SCANTON SHORT |  |  |  |  | Hem whiskers? | Coating Spray?
| FAB. WEIGHT | [5 empty] | Tacking? | Sponge?
| UNITS | 2-PCS |  |  |  |  | Hot Press? | Net - Tie?
| TYPE MACHINE | [5 empty] | Grinding? | Pigment Spots ?
| SAP CODE | [5 empty] | Damage? | Oven ?
| DRYING TIME (Min.) : | [5 empty] | Patch? | Laser ?
COMMENTS:
| PAGE | E | of | 1 |  |  |  | Supplier | PH Value
| ACTION | TIME | TEMP | Liters | AMT | UNITS | Chemicals
WHISKERS +SCARPPING
| DESIZE | 10 | 50 | 30 | 1 | G/L | LAVA SPERSE
[5 empty] | 1 | G/L | ALPHA AMYLASE | LAVA ZYME AEN 01
| RINSE | 2 | RT | 50
| STONE WASH | 20 | 20 | 20 | 1 | G/L | LAVA SPERSE
[5 empty] | 7 | K | STONE
| RINSE | 2 | RT | 50
| BLEACH | 3 | 40 | 30 | 1 | L | HYPOCHLORITE
| RINSE | 2 | RT | 50
| NEUTRALIZATION | 3 | RT | 30 | 2 | G/L | SMB
| RINSE | 2 | RT | 50
EXTRACT & DRYER
| PP SPRAY + SPONGE |  |  |  | 5 | G | ACTIVATOR
[5 empty] | 5 | G | PERMENGANATE
| NEUTRALIZATION | 7 | 40 | 30 | 2 | G/L | SMB
| RINSE | 2 | RT | 50
| TINT | 3 | 50 | 30 | 5 | ML | BROWN BL
[5 empty] | 100 | G | SALT
[5 empty] | 30 | ML | BLACK 900
| SOFT | 3 | ON SAME BATH |  | 500 | ML | LAVA JEANS PRO
[5 empty] | 50 | ML | ROYA FIX
[5 empty] | 30 | G | CITRIC ACID |  | 5.5
EXTRACT & DRYER
be construed as a guarantee or warranty, either expressed or implied. Contractor will not advertise, publish or use for product certification or
endorsement the fact that LS&Co. has provided contractor with such information or that contractor has used such information.

## TJ LS DARK BLUE COMFORT - TC 39
dcr
| DATE | 2023-07-01 |  |  | FINISH NAME |  | TJ LS DARK BLUE COMFORT - TC 39
| FINISHER | T&C |  |  |  |  | Scrapping (LA) | Pigment Spray?
| REF. NO. | LOTUS |  |  |  |  | Whiskers+ exetended? | PPSpray?
| MILL | F5371AT01 BARRY AQUA MARINE |  |  |  |  | Cheveron? | Resin Spray? |  | MODA
| MILL STYLE | [5 empty] | Back knee Whisker? | 3D on Whiskers?
| EDP# | [5 empty] | Knee star? | Zigzag?
| TC NO. | MOM JEAN |  |  |  |  | Hem whiskers? | Coating Spray?
| FAB. WEIGHT | [5 empty] | Tacking? | Sponge?
| UNITS | 2-PCS |  |  |  |  | Hot Press? | Net - Tie?
| TYPE MACHINE | [5 empty] | Grinding? | Pigment Spots ?
| SAP CODE | [5 empty] | Damage? | Oven ?
| DRYING TIME (Min.) : | [5 empty] | Patch? | Laser ?
COMMENTS:
| PAGE | E | of | 1 |  |  |  | Supplier | PH Value
| ACTION | TIME | TEMP | Liters | AMT | UNITS | Chemicals
WHISKERS +SCARPPING + CHEVERONES + BACK KNEE WHISKERS
| DESIZE | 10 | 50 | 30 | 1 | G/L | LAVA SPERSE
[5 empty] | 1 | G/L | ALPHA AMYLASE | LAVA ZYME AEN 01
| RINSE | 2 | RT | 50
| ENZYME WASH | 25 | 40 | 30 | 1 | G/L | LAVA SPERSE
[5 empty] | 1 | G/L | ROYA ZME
| RINSE | 2 | RT | 50
| BLEACH | 3 | 40 | 30 | 1 | L | HYPOCHLORITE
| RINSE | 2 | RT | 50
| NEUTRALIZATION | 3 | RT | 30 | 2 | G/L | SMB
| RINSE | 2 | RT | 50
EXTRACT & DRYER
| PP SPRAY + SPONGE |  |  |  | 5 | G | ACTIVATOR
[5 empty] | 5 | G | PERMENGANATE
| NEUTRALIZATION | 7 | 40 | 30 | 2 | G/L | SMB
| RINSE | 2 | RT | 50
| TINT | 3 | 50 | 30 | 5 | ML | BROWN BL
[5 empty] | 100 | G | SALT
[5 empty] | 30 | ML | BLACK 900
| SOFT | 3 | ON SAME BATH |  | 500 | ML | LAVA JEANS PRO
[5 empty] | 50 | ML | ROYA FIX
[5 empty] | 30 | G | CITRIC ACID |  | 5.5
EXTRACT & DRYER
be construed as a guarantee or warranty, either expressed or implied. Contractor will not advertise, publish or use for product certification or
endorsement the fact that LS&Co. has provided contractor with such information or that contractor has used such information.

## TJ LS ULTRA LIGHT COMFORT-TC41
dcr
| DATE | 2023-07-01 |  |  | FINISH NAME |  | TJ LS ULTRA LIGHT BLUE CONFORT-TC 41
| FINISHER | T&C |  |  |  |  | Scrapping (LA) | Pigment Spray?
| REF. NO. | LOTUS |  |  |  |  | Whiskers+ exetended? | PPSpray? |  | MODA
| MILL | F5371AT01 BARRY AQUA MARINE |  |  |  |  | Cheveron? | Resin Spray?
| MILL STYLE | [5 empty] | Back knee Whisker? | 3D on Whiskers?
| EDP# | [5 empty] | Knee star? | Zigzag?
| TC NO. | MOM JEAN |  |  |  |  | Hem whiskers? | Coating Spray?
| FAB. WEIGHT | [5 empty] | Tacking? | Sponge?
| UNITS | 2-PCS |  |  |  |  | Hot Press? | Net - Tie?
| TYPE MACHINE | [5 empty] | Grinding? | Pigment Spots ?
| SAP CODE | [5 empty] | Damage? | Oven ?
| DRYING TIME (Min.) : | [5 empty] | Patch? | Laser ?
COMMENTS:
| PAGE | E | of | 1 |  |  |  | Supplier | PH Value
| ACTION | TIME | TEMP | Liters | AMT | UNITS | Chemicals
| DESIZE | 10 | 50 | 30 | 1 | G/L | LAVA SPERSE
[5 empty] | 1 | G/L | ALPHA AMYLASE | LAVA ZYME AEN 01
[5 empty] | 1 | G/L | LUBRICANT
[5 empty] | 1 | G/L | WETTING
| RINSE | 2 | RT | 50
| ENZYME STONE WASH | 15 | 40 | 30 | 1 | G/L | LAVA SPERSE
[5 empty] | 1 | G/L | ROYA ZME
[5 empty] | 7 | K | STONE
| RINSE | 2 | RT | 50
| BLEACH | 10 | 40 | 30 | 3 | L | HYPOCHLORITE
| RINSE | 2 | RT | 50
| BLEACH | 10 | 40 | 30 | 3 | L | HYPOCHLORITE
| RINSE | 2 | RT | 50
| NEUTRALIZATION | 3 | RT | 30 | 2 | G/L | SMB
| RINSE | 2 | RT | 50
LASER
EXTRACT & DRYER
| MOON WASH | 12 |  |  | 100 | ML | HYPO
[5 empty] | 2 | G | PERMENGANATE
[5 empty] | 7 | K | STONE
| NEUTRALIZATION | 5 | 40 | 30 | 2 | G/L | SMB
[5 empty] | 2 | G/L | PDT
| RINSE | 2 | RT | 50
| CLEAN UP | 5 | 40 | 30 | 300 | ML | PEROXIDE
[5 empty] | 60 | G | PDT
| RINSE | 2 | RT | 50
| CLEAN UP | 5 | 40 | 30 | 60 | ML | ACID ENZYME
[5 empty] | 20 | ML | ACETIC ACID
| RINSE | 2 | RT | 50
| TINT | 3 | 50 | 30 | 3 | ML | BROWN BL
[5 empty] | 100 | G | SALT
| SOFT | 3 | ON SAME BATH |  | 1 | L | ROSOFT NYI
[5 empty] | 50 | ML | ROYA FIX
[5 empty] | 30 | G | CITRIC ACID |  | 5.5
EXTRACT & DRYER
be construed as a guarantee or warranty, either expressed or implied. Contractor will not advertise, publish or use for product certification or
endorsement the fact that LS&Co. has provided contractor with such information or that contractor has used such information.

## TJ LS LIGHT BLUE CONFORT-TC40
dcr
| DATE | 2023-07-01 |  |  | FINISH NAME |  | TJ LS LIGHT BLUE CONFORT-TC40
| FINISHER | T&C |  |  |  |  | Scrapping (LA) | Pigment Spray?
| REF. NO. | LOTUS |  |  |  |  | Whiskers+ exetended? | PPSpray?
| MILL | F5371AT01 BARRY AQUA MARINE |  |  |  |  | Cheveron? | Resin Spray? |  | KIMO
| MILL STYLE | [5 empty] | Back knee Whisker? | 3D on Whiskers?
| EDP# | [5 empty] | Knee star? | Zigzag?
| TC NO. | MOM JEAN |  |  |  |  | Hem whiskers? | Coating Spray?
| FAB. WEIGHT | [5 empty] | Tacking? | Sponge?
| UNITS | 2-PCS |  |  |  |  | Hot Press? | Net - Tie?
| TYPE MACHINE | [5 empty] | Grinding? | Pigment Spots ?
| SAP CODE | [5 empty] | Damage? | Oven ?
| DRYING TIME (Min.) : | [5 empty] | Patch? | Laser ?
COMMENTS:
| PAGE | E | of | 1 |  |  |  | Supplier | PH Value
| ACTION | TIME | TEMP | Liters | AMT | UNITS | Chemicals
WHISKERS + SCRAPPING
| DESIZE | 10 | 50 | 30 | 1 | G/L | LAVA SPERSE
[5 empty] | 1 | G/L | ALPHA AMYLASE | LAVA ZYME AEN 01
[5 empty] | 1 | G/L | LUBRICANT
[5 empty] | 1 | G/L | WETTING
| RINSE | 2 | RT | 50
| ENZYME STONE WASH | 20 | 40 | 30 | 1 | G/L | LAVA SPERSE
[5 empty] | 1 | G/L | ROYA ZME
[5 empty] | 7 | K | STONE
| RINSE | 2 | RT | 50
| BLEACH | 7 | 40 | 30 | 2 | L | HYPOCHLORITE
| RINSE | 2 | RT | 50
| BLEACH | 5 | 40 | 30 | 2 | L | HYPOCHLORITE
| RINSE | 2 | RT | 50
| NEUTRALIZATION | 3 | RT | 30 | 2 | G/L | SMB
| RINSE | 2 | RT | 50
EXTRACT & DRYER
| MOON WASH | 7 |  |  | 5 | G | PERMENGANATE
[5 empty] | 7 | K | STONE
| PP SPRAY |  |  |  | 1 | G | PERMENGANATE
[5 empty] | 1 | G | ACTIVATOR
| NEUTRALIZATION | 5 | 40 | 30 | 2 | G/L | SMB
[5 empty] | 2 | G/L | PDT
| RINSE | 2 | RT | 50
| CLEAN UP | 5 | 40 | 30 | 300 | ML | PEROXIDE
[5 empty] | 60 | G | PDT
| RINSE | 2 | RT | 50
| ACID ENZYME | 7 | 40 | 30 | 2 | G/L | ACID ENZYME
| RINSE | 2 | RT | 50
| TINT | 3 | 50 | 30 | 3 | ML | BROWN BL
[5 empty] | 100 | G | SALT
| SOFT | 10 | ON SAME BATH |  | 1 | L | ROSOFT NYI
[5 empty] | 50 | ML | ROYA FIX
[5 empty] | 30 | G | CITRIC ACID |  | 5.5
EXTRACT & DRYER
REALEASE HEM
be construed as a guarantee or warranty, either expressed or implied. Contractor will not advertise, publish or use for product certification or
endorsement the fact that LS&Co. has provided contractor with such information or that contractor has used such information.

## TJVMIDBLUECOMFORTDESTROYED-TC42
dcr
| DATE | 2023-07-01 |  |  | FINISH NAME |  | TJV MID BLUE COMFORT DESTROYED - TC 42
| FINISHER | T&C |  |  |  |  | Scrapping (LA) | Pigment Spray?
| REF. NO. | LOTUS |  |  |  |  | Whiskers+ exetended? | PPSpray?
| MILL | F5371AT01 BARRY AQUA MARINE |  |  |  |  | Cheveron? | Resin Spray? |  | KIMO
| MILL STYLE | [5 empty] | Back knee Whisker? | 3D on Whiskers?
| EDP# | [5 empty] | Knee star? | Zigzag?
| TC NO. | MOM JEAN |  |  |  |  | Hem whiskers? | Coating Spray?
| FAB. WEIGHT | [5 empty] | Tacking? | Sponge?
| UNITS | 2-PCS |  |  |  |  | Hot Press? | Net - Tie?
| TYPE MACHINE | [5 empty] | Grinding? | Pigment Spots ?
| SAP CODE | [5 empty] | Damage? | Oven ?
| DRYING TIME (Min.) : | [5 empty] | Patch? | Laser ?
COMMENTS:
| PAGE | E | of | 1 |  |  |  | Supplier | PH Value
| ACTION | TIME | TEMP | Liters | AMT | UNITS | Chemicals
WHISKERS + SCRAPPING + BACK KNEE + GRINDING ON FLY ,HEM ,FRONT & BACK POCKETS + LASER MARK FOR DAMAGES
| DESIZE | 10 | 50 | 30 | 1 | G/L | LAVA SPERSE
[5 empty] | 1 | G/L | ALPHA AMYLASE | LAVA ZYME AEN 01
| RINSE | 2 | RT | 50
| ENZYME STONE WASH | 15 | 40 | 30 | 1 | G/L | LAVA SPERSE
[5 empty] | 1 | G/L | ROYA ZME
[5 empty] | 7 | K | STONE
| RINSE | 2 | RT | 50
| STONE WASH | 10 | 20 | 25 | 1 | G/L | LAVA SPERSE
[5 empty] | 7 | K | STONE
| BLEACH | 3 | 45 | 30 | 2 | L | HYPOCHLORITE
| RINSE | 2 | RT | 50
| NEUTRALIZATION | 3 | RT | 30 | 2 | G/L | SMB
| RINSE | 2 | RT | 50
EXTRACT & DRYER
DAMAGES
| PP SPRAY + SPONGE |  |  |  | 10 | G | PERMENGANATE
[5 empty] | 200 | ML | HYPO
[5 empty] | 800 | ML | WATER
| NEUTRALIZATION | 5 | 40 | 30 | 2 | G/L | SMB
[5 empty] | 2 | G/L | PDT
| RINSE | 2 | RT | 50
| CLEAN UP | 5 | 40 | 30 | 250 | ML | HYPO
| RINSE | 2 | RT | 50
| TINT | 3 | 50 | 30 | 2 | ML | BROWN BL
[5 empty] | 100 | G | SALT
| SOFT | 5 | ON SAME BATH |  | 1 | L | ROSOFT NYI
[5 empty] | 50 | ML | ROYA FIX
[5 empty] | 30 | G | CITRIC ACID |  | 5.5
EXTRACT & DRYER
REMOVE COIN POCKET AFTER WASHING
REMOVE LEFT SIDE FRONT POCKET STITCHING AFTER WASH - TOP SIDE BY GRINDING
PATCHES & ZIGZAG
DAMAGES HANDLED MANUALLY
be construed as a guarantee or warranty, either expressed or implied. Contractor will not advertise, publish or use for product certification or
endorsement the fact that LS&Co. has provided contractor with such information or that contractor has used such information.

## TJ WASHED BLACK COMFORT - TC 26
dcr
| DATE | 2023-07-01 |  |  | FINISH NAME |  | TJ WASHED BLACK COMFORT - TC 26
| FINISHER | T&C |  |  |  |  | Scrapping (LA) | Pigment Spray?
| REF. NO. | LOTUS |  |  |  |  | Whiskers+ exetended? | PPSpray?
| MILL | F5150OB01 BLC/BLC |  |  |  |  | Cheveron? | Resin Spray? |  | MODA
| MILL STYLE | [5 empty] | Back knee Whisker? | 3D on Whiskers?
| EDP# | [5 empty] | Knee star? | Zigzag?
| TC NO. | RONNIE SHORT |  |  |  |  | Hem whiskers? | Coating Spray?
| FAB. WEIGHT | [5 empty] | Tacking? | Sponge?
| UNITS | 2-PCS |  |  |  |  | Hot Press? | Net - Tie?
| TYPE MACHINE | [5 empty] | Grinding? | Pigment Spots ?
| SAP CODE | [5 empty] | Damage? | Oven ?
| DRYING TIME (Min.) : | [5 empty] | Patch? | Laser ?
COMMENTS:
| PAGE | E | of | 1 |  |  |  | Supplier | PH Value
| ACTION | TIME | TEMP | Liters | AMT | UNITS | Chemicals
HS + GRINDING 5 LOCATIONS
| DESIZE | 10 | 50 | 30 | 1 | G/L | LAVA SPERSE
[5 empty] | 1 | G/L | ALPHA AMYLASE | LAVA ZYME AEN 01
| RINSE | 2 | RT | 50
| ENZYME WASH | 15 | 40 | 30 | 1 | G/L | LAVA SPERSE
[5 empty] | 1 | G/L | ROYA ZME
| RINSE | 2 | RT | 50
EXTRACT & DRYER
| PP SPRAY + SPONGE |  |  |  | 1 | G | PERMENGANATE
[5 empty] | 1 | G | ACTIVATOR
| NEUTRALIZATION | 5 | 40 | 30 | 2 | G/L | SMB
[5 empty] | 2 | G/L | PDT
| RINSE | 2 | RT | 50
| RINSE | 2 | RT | 50
| SOFT | 5 | ON SAME BATH |  | 1 | L | ROSOFT NYI
[5 empty] | 50 | ML | ROYA FIX
[5 empty] | 30 | G | CITRIC ACID |  | 5.5
EXTRACT & DRYER
RELEASE HEM
COOL DRY
be construed as a guarantee or warranty, either expressed or implied. Contractor will not advertise, publish or use for product certification or
endorsement the fact that LS&Co. has provided contractor with such information or that contractor has used such information.

## TJ BLACK COMFORT - TC 23
dcr
| DATE | 2023-07-01 |  |  | FINISH NAME |  | TJ BLACK COMFORT - TC 23
| FINISHER | T&C |  |  |  |  | Scrapping (LA) | Pigment Spray?
| REF. NO. | LOTUS |  |  |  |  | Whiskers+ exetended? | PPSpray?
| MILL | F5150OB01 BLC/BLC |  |  |  |  | Cheveron? | Resin Spray? |  | MODA
| MILL STYLE | [5 empty] | Back knee Whisker? | 3D on Whiskers?
| EDP# | [5 empty] | Knee star? | Zigzag?
| TC NO. | RONNIE SHORT |  |  |  |  | Hem whiskers? | Coating Spray?
| FAB. WEIGHT | [5 empty] | Tacking? | Sponge?
| UNITS | 2-PCS |  |  |  |  | Hot Press? | Net - Tie?
| TYPE MACHINE | [5 empty] | Grinding? | Pigment Spots ?
| SAP CODE | [5 empty] | Damage? | Oven ?
| DRYING TIME (Min.) : | [5 empty] | Patch? | Laser ?
COMMENTS:
| PAGE | E | of | 1 |  |  |  | Supplier | PH Value
| ACTION | TIME | TEMP | Liters | AMT | UNITS | Chemicals
HS + WHISKERS
| PP SPRAY + SPONGE |  |  |  | 2 | G | PERMENGANATE
[5 empty] | 2 | G | ACTIVATOR
INSIDE OUT
| DESIZE | 10 | 50 | 30 | 1 | G/L | LAVA SPERSE
[5 empty] | 1 | G/L | ALPHA AMYLASE | LAVA ZYME AEN 01
[5 empty] | 1 | G/L | WETTING AGENT
[5 empty] | 1 | G/L | LUBRICANT
| RINSE | 2 | RT | 50
| PEROXIDE | 5 | 40 | 30 | 200 | ML | PEROXIDE
[5 empty] | 2 | G/L | PDT
| RINSE | 2 | RT | 50
| NEUTRALIZATION | 5 | 40 | 30 | 2 | G/L | SMB
[5 empty] | 2 | G/L | PDT
| RINSE | 2 | RT | 50
| ACID ENZYME | 7 | 40 | 30 | 3 | G/L | ACID ENZYME
| RINSE | 2 | RT | 50
| SOFT | 5 | ON SAME BATH |  | 1 | L | ROSOFT NYI
[5 empty] | 50 | ML | ROYA FIX
[5 empty] | 30 | G | CITRIC ACID |  | 5.5
EXTRACT & DRYER
be construed as a guarantee or warranty, either expressed or implied. Contractor will not advertise, publish or use for product certification or
endorsement the fact that LS&Co. has provided contractor with such information or that contractor has used such information.

## TJ LIGHT GREY COMFORT - TC 25
dcr
| DATE | 2023-07-01 |  |  | FINISH NAME |  | TJ LIGHT GREY COMFORT - TC 25
| FINISHER | T&C |  |  |  |  | Scrapping (LA) | Pigment Spray?
| REF. NO. | LOTUS |  |  |  |  | Whiskers+ exetended? | PPSpray?
| MILL | F5150OB01 BLC/BLC |  |  |  |  | Cheveron? | Resin Spray? |  | MODA
| MILL STYLE | [5 empty] | Back knee Whisker? | 3D on Whiskers?
| EDP# | [5 empty] | Knee star? | Zigzag?
| TC NO. | RONNIE SHORT |  |  |  |  | Hem whiskers? | Coating Spray?
| FAB. WEIGHT | [5 empty] | Tacking? | Sponge?
| UNITS | 2-PCS |  |  |  |  | Hot Press? | Net - Tie?
| TYPE MACHINE | [5 empty] | Grinding? | Pigment Spots ?
| SAP CODE | [5 empty] | Damage? | Oven ?
| DRYING TIME (Min.) : | [5 empty] | Patch? | Laser ?
COMMENTS:
| PAGE | E | of | 1 |  |  |  | Supplier | PH Value
| ACTION | TIME | TEMP | Liters | AMT | UNITS | Chemicals
HS + WHISKERS
| DESIZE | 10 | 50 | 30 | 1 | G/L | LAVA SPERSE
[5 empty] | 1 | G/L | ALPHA AMYLASE | LAVA ZYME AEN 01
[5 empty] | 1 | G/L | WETTING AGENT
| RINSE | 2 | RT | 50
| ENZYME WASH | 20 | 40 | 30 | 1 | G/L | LAVA SPERSE
[5 empty] | 1 | G/L | ROYA ZME
| RINSE | 2 | RT | 50
| BLEACH | 10 | 40 | 30 | 1 | L | PEROXIDE
[5 empty] | 200 | ML | CAUSTIC SODA
| RINSE | 2 | RT | 50
| CLEAN UP | 5 | 40 | 30 | 1 | G/L | ROSPERSE
| RINSE | 2 | RT | 50
| BLEACH | 10 | 40 | 30 | 1 | L | PEROXIDE
[5 empty] | 200 | ML | CAUSTIC SODA
| RINSE | 2 | RT | 30 | 30 | ML | ACETIC ACID
EXTRACT & DRYER
| PP SPRAY + SPONGE |  |  |  | 1 | G | PERMENGANATE
[5 empty] | 1 | G | ACTIVATOR
| NEUTRALIZATION | 5 | 40 | 30 | 2 | G/L | SMB
[5 empty] | 2 | G/L | PDT
| RINSE | 2 | RT | 50
| ACID ENZYME | 3 | 40 | 30 | 2 | G/L | ACID ENZYME | IMPROZYM BP 200
| RINSE | 2 | RT | 50
| TINT | 3 | 40 | 30 | 3 | ML | BROWN BL
[5 empty] | 100 | G | SALT
| SOFT | 5 | ON SAME BATH |  | 1 | L | ROSOFT NYI
[5 empty] | 50 | ML | ROYA FIX
[5 empty] | 30 | G | CITRIC ACID |  | 5.5
EXTRACT & DRYER
be construed as a guarantee or warranty, either expressed or implied. Contractor will not advertise, publish or use for product certification or
endorsement the fact that LS&Co. has provided contractor with such information or that contractor has used such information.

## TJ DSBRIDGE DRK BLUE COMF-TC53
dcr
| DATE | 2023-07-01 |  |  | FINISH NAME |  | TJ DS BRIDGE DARK BLUE COMFORT - TC 53
| FINISHER | T&C |  |  |  |  | Scrapping (LA) | Pigment Spray?
| REF. NO. | PWALKER STR OCEAN |  |  |  |  | Whiskers+ exetended? | PPSpray?
| MILL | SHARABATI |  |  |  |  | Cheveron? | Resin Spray? |  | KIMO
| MILL STYLE | [5 empty] | Back knee Whisker? | 3D on Whiskers?
| EDP# | [5 empty] | Knee star? | Zigzag?
| TC NO. | SCANTON SHORTS |  |  |  |  | Hem whiskers? | Coating Spray?
| FAB. WEIGHT | [5 empty] | Tacking? | Sponge?
| UNITS | 2-PCS |  |  |  |  | Hot Press? | Net - Tie?
| TYPE MACHINE | [5 empty] | Grinding? | Pigment Spots ?
| SAP CODE | [5 empty] | Damage? | Oven ?
| DRYING TIME (Min.) : | [5 empty] | Patch? | Laser ?
COMMENTS:
| PAGE | E | of | 1 |  |  |  | Supplier | PH Value
| ACTION | TIME | TEMP | Liters | AMT | UNITS | Chemicals
WHISKERS + SCRAPPING + GRINDING 9 LOCATIONS + DAMAGES
| DESIZE | 10 | 50 | 30 | 1 | G/L | LAVA SPERSE
[5 empty] | 1 | G/L | ALPHA AMYLASE | LAVA ZYME AEN 01
[5 empty] | 1 | G/L | WETTING AGENT
[5 empty] | 1 | G/L | LUBRICANT
| RINSE | 2 | RT | 50
| ENZYME STONE WASH | 20 | 40 | 30 | 50 | G | ACU DELL
[5 empty] | 10 | K | STONE
| RINSE | 2 | RT | 50
| BLEACH | 5 | 45 | 30 | 500 | ML | HYPOCHLORITE
| RINSE | 2 | RT | 50
| NEUTRALIZATION | 3 | RT | 30 | 2 | G/L | SMB
| RINSE | 2 | RT | 50
EXTRACT & DRYER
| PP SPRAY + SPONGE |  |  |  | 5 | G | PERMENGANATE
[5 empty] | 5 | G | ACTIVATOR
| NEUTRALIZATION | 5 | 40 | 30 | 2 | G/L | SMB
[5 empty] | 2 | G/L | PDT
| RINSE | 2 | RT | 50
| CLEAN UP | 5 | 40 | 30 | 250 | ML | HYPO
| RINSE | 2 | RT | 50
| TINT | 3 | 50 | 30 | 2 | ML | BROWN BL
[5 empty] | 100 | G | SALT
[5 empty] | 1 | ML | BROWN GGL
| SOFT | 10 | ON SAME BATH |  | 1 | L | ROSOFT NYI
[5 empty] | 50 | ML | ROYA FIX
[5 empty] | 30 | G | CITRIC ACID |  | 5.5
EXTRACT & DRYER
| LOCAL TINT |  |  |  | 5 | ML | YELLOW
[5 empty] | 500 | ML | WATER
be construed as a guarantee or warranty, either expressed or implied. Contractor will not advertise, publish or use for product certification or
endorsement the fact that LS&Co. has provided contractor with such information or that contractor has used such information.

## TJ MID LIGHT BLUE RIGID - TC 50
dcr
| DATE | 2023-07-01 |  |  | FINISH NAME |  | TJ MID LIGHT BLUE RIGID - TC 50
| FINISHER | T&C |  |  |  |  | Scrapping (LA) | Pigment Spray?
| REF. NO. | PWALKER RGD OCEAN |  |  |  |  | Whiskers+ exetended? | PPSpray?
| MILL | SHARABATI |  |  |  |  | Cheveron? | Resin Spray? |  | KIMO
| MILL STYLE | [5 empty] | Back knee Whisker? | 3D on Whiskers?
| EDP# | [5 empty] | Knee star? | Zigzag?
| TC NO. | AIDEN SHORT |  |  |  |  | Hem whiskers? | Coating Spray?
| FAB. WEIGHT | [5 empty] | Tacking? | Sponge?
| UNITS | 2-PCS |  |  |  |  | Hot Press? | Net - Tie?
| TYPE MACHINE | [5 empty] | Grinding? | Pigment Spots ?
| SAP CODE | [5 empty] | Damage? | Oven ?
| DRYING TIME (Min.) : | [5 empty] | Patch? | Laser ?
COMMENTS:
| PAGE | E | of | 1 |  |  |  | Supplier | PH Value
| ACTION | TIME | TEMP | Liters | AMT | UNITS | Chemicals
| DESIZE | 10 | 50 | 30 | 1 | G/L | LAVA SPERSE
[5 empty] | 1 | G/L | ALPHA AMYLASE | LAVA ZYME AEN 01
[5 empty] | 1 | G/L | WETTING AGENT
[5 empty] | 1 | G/L | LUBRICANT
| RINSE | 2 | RT | 50
| ENZYME STONE WASH | 20 | 40 | 30 | 2 | G/L | ROYA ZYME
[5 empty] | 1 | G/L | ROSPERSE
[5 empty] | 7 | K | STONE
| RINSE | 2 | RT | 50
| STONE WASH | 15 | 20 | 20 | 1 | G/L | ROSPERSE
[5 empty] | 7 | K | STONE
| BLEACH | 5 | 45 | 30 | 500 | ML | HYPOCHLORITE
| RINSE | 2 | RT | 50
| NEUTRALIZATION | 3 | RT | 30 | 2 | G/L | SMB
| RINSE | 2 | RT | 50
EXTRACT & DRYER
| MOON WASH | 15 |  |  | 5 | G | PERMENGANATE
[5 empty] | 7 | K | STONE
| NEUTRALIZATION | 5 | 40 | 30 | 2 | G/L | SMB
[5 empty] | 2 | G/L | PDT
| RINSE | 2 | RT | 50
| CLEAN UP | 5 | 40 | 30 | 200 | ML | PEROXIDE
[5 empty] | 2 | G/L | PDT
| RINSE | 2 | RT | 50
| TINT | 3 | 40 | 30 | 1 | ML | BROWN
[5 empty] | 100 | G | SALT
| SOFT | 3 | 50 | 30 | 1 | L | ROSOFT NYI
[5 empty] | 50 | ML | ROYA FIX
[5 empty] | 30 | G | CITRIC ACID |  | 5.5
EXTRACT & DRYER
be construed as a guarantee or warranty, either expressed or implied. Contractor will not advertise, publish or use for product certification or
endorsement the fact that LS&Co. has provided contractor with such information or that contractor has used such information.

## TJ LS WHITE DESTROYED CO-TC80
dcr
| DATE | 2023-07-01 |  |  | FINISH NAME |  | TJ LS WHITE DESTROYED COMFORT - TC 80
| FINISHER | T&C |  |  |  |  | Scrapping (LA) | Pigment Spray?
| REF. NO. | CALIK |  |  |  |  | Whiskers+ exetended? | PPSpray?
| MILL | 30788 G CHABBY OPTIC REG 50 RCY20 |  |  |  |  | Cheveron? | Resin Spray? |  | KIMO
| MILL STYLE | [5 empty] | Back knee Whisker? | 3D on Whiskers?
| EDP# | [5 empty] | Knee star? | Zigzag?
| TC NO. | HOT PANT |  |  |  |  | Hem whiskers? | Coating Spray?
| FAB. WEIGHT | [5 empty] | Tacking? | Sponge?
| UNITS | 2-PCS |  |  |  |  | Hot Press? | Net - Tie?
| TYPE MACHINE | [5 empty] | Grinding? | Pigment Spots ?
| SAP CODE | [5 empty] | Damage? | Oven ?
| DRYING TIME (Min.) : | [5 empty] | Patch? | Laser ?
COMMENTS:
| PAGE | E | of | 1 |  |  |  | Supplier | PH Value
| ACTION | TIME | TEMP | Liters | AMT | UNITS | Chemicals
LASER + GRDINDING MANUAL
| DESIZE | 5 | 50 | 30 | 500 | ML | PEROXIDE
[5 empty] | 2 | G/L | PDT | LAVA ZYME AEN 01
| RINSE | 2 | RT | 50
| ENZYME STONE WASH | 20 | 40 | 30 | 2 | G/L | ROYA ZYME
[5 empty] | 1 | G/L | ROSPERSE
[5 empty] | 7 | K | STONE
[5 empty] | 1 | G/L | ACID ENZYME
| RINSE | 2 | RT | 50
| SOFT | 5 | 40 | 30 | 1 | L | ROSOFT NYI
5.5
EXTRACT & DRYER
CUT HEM
COOL DRY
be construed as a guarantee or warranty, either expressed or implied. Contractor will not advertise, publish or use for product certification or
endorsement the fact that LS&Co. has provided contractor with such information or that contractor has used such information.

## TJ BRIDGE MID LIGHT CO-TC34
dcr
DATE | 2023-07-01 |  |  | FINISH NAME |  | TJ BRIDGE MID LIGHT COMFORT - TC 34
FINISHER | T&C |  |  |  |  | Scrapping (LA) | Pigment Spray?
REF. NO. | LOTUS |  |  |  |  | Whiskers+ exetended? | PPSpray?
MILL | F5371AT01 BARRY AQUA MARINE |  |  |  |  | Cheveron? | Resin Spray? |  | KIMO
MILL STYLE | [5 empty] | Back knee Whisker? | 3D on Whiskers?
EDP# | [5 empty] | Knee star? | Zigzag?
TC NO. | RONNIE SHORT |  |  |  |  | Hem whiskers? | Coating Spray?
FAB. WEIGHT | [5 empty] | Tacking? | Sponge?
UNITS | 2-PCS |  |  |  |  | Hot Press? | Net - Tie?
TYPE MACHINE | [5 empty] | Grinding? | Pigment Spots ?
SAP CODE | [5 empty] | Damage? | Oven ?
DRYING TIME (Min.) : | [5 empty] | Patch? | Laser ?
COMMENTS:
PAGE | E | of | 1 |  |  |  | Supplier | PH Value
ACTION | TIME | TEMP | Liters | AMT | UNITS | Chemicals
WHISKERS + HS +CHEVERONES +GRINDING + SCRATCHES + DAMAGES+ NET
DESIZE | 10 | 50 | 30 | 1 | G/L | LAVA SPERSE
|  |  |  | 1 | G/L | ALPHA AMYLASE | LAVA ZYME AEN 01
|  |  |  | 1 | G/L | WETTING AGENT
|  |  |  | 1 | G/L | LUBRICANT
RINSE | 2 | RT | 50
ENZYME STONE WASH | 15 | 40 | 30 | 2 | G/L | ROYA ZYME
|  |  |  | 1 | G/L | ROSPERSE
|  |  |  | 7 | K | STONE
RINSE | 2 | RT | 50
STONE WASH | 15 | 20 | 20 | 1 | G/L | ROSPERSE
|  |  |  | 7 | K | STONE
BLEACH | 3 | 45 | 30 | 1 | L | HYPOCHLORITE
RINSE | 2 | RT | 50
NEUTRALIZATION | 3 | RT | 30 | 2 | G/L | SMB
RINSE | 2 | RT | 50
EXTRACT & DRYER
PP SPRAY + SPONGE |  |  |  | 5 | G | PERMENGANATE
|  |  |  | 5 | G | ACTIVATOR
NEUTRALIZATION | 5 | 40 | 30 | 2 | G/L | SMB
|  |  |  | 2 | G/L | PDT
RINSE | 2 | RT | 50
CLEAN UP | 5 | 40 | 30 | 200 | ML | PEROXIDE
|  |  |  | 2 | G/L | PDT
RINSE | 2 | RT | 50
TINT | 3 | 40 | 30 | 1 | ML | BROWN GGL
|  |  |  | 100 | G | SALT
SOFT | 3 | ON SAME BATH |  | 1 | L | ROSOFT NYI
|  |  |  | 50 | ML | ROYA FIX
|  |  |  | 30 | G | CITRIC ACID |  | 5.5
EXTRACT & DRYER

## TJ BR MID BLUE COMFORT - TC 51
dcr
DATE | 2023-07-01 |  |  | FINISH NAME |  | TJ BR MID BLUE COMFORT - TC 51
FINISHER | T&C |  |  |  |  | Scrapping (LA) | Pigment Spray?
REF. NO. | SHARABATI |  |  |  |  | Whiskers+ exetended? | PPSpray?
MILL | PWALKER STR OCEAN |  |  |  |  | Cheveron? | Resin Spray? |  | KIMO
MILL STYLE | [5 empty] | Back knee Whisker? | 3D on Whiskers?
EDP# | [5 empty] | Knee star? | Zigzag?
TC NO. | SCANTON SHORT |  |  |  |  | Hem whiskers? | Coating Spray?
FAB. WEIGHT | [5 empty] | Tacking? | Sponge?
UNITS | 2-PCS |  |  |  |  | Hot Press? | Net - Tie?
TYPE MACHINE | [5 empty] | Grinding? | Pigment Spots ?
SAP CODE | [5 empty] | Damage? | Oven ?
DRYING TIME (Min.) : | [5 empty] | Patch? | Laser ?
COMMENTS:
PAGE | E | of | 1 |  |  |  | Supplier | PH Value
ACTION | TIME | TEMP | Liters | AMT | UNITS | Chemicals
WHISKERS + HS + GRINDING + DAMAGES + SCRATCHES
DESIZE | 10 | 50 | 30 | 1 | G/L | LAVA SPERSE
|  |  |  | 1 | G/L | ALPHA AMYLASE | LAVA ZYME AEN 01
|  |  |  | 1 | G/L | WETTING AGENT
|  |  |  | 1 | G/L | LUBRICANT
DRAIN
ENZYME STONE WASH | 40 |  |  | 50 | G | ACUCELL WF
|  |  |  | 7 | K | STONE
RINSE | 2 | RT | 50
BLEACH | 5 | 45 | 30 | 1.5 | L | HYPOCHLORITE
RINSE | 2 | RT | 50
NEUTRALIZATION | 3 | RT | 30 | 2 | G/L | SMB
RINSE | 2 | RT | 50
EXTRACT & DRYER
PP SPRAY + SPONGE |  |  |  | 5 | G | PERMENGANATE
|  |  |  | 5 | G | ACTIVATOR
NEUTRALIZATION | 5 | 40 | 30 | 2 | G/L | SMB
|  |  |  | 2 | G/L | PDT
RINSE | 2 | RT | 50
CLEAN UP | 5 | 40 | 30 | 200 | ML | PEROXIDE
|  |  |  | 2 | G/L | PDT
RINSE | 2 | RT | 50
SOFT | 3 | ON SAME BATH |  | 1 | L | ROSOFT NYI
|  |  |  | 50 | ML | ROYA FIX
|  |  |  | 30 | G | CITRIC ACID |  | 5.5
EXTRACT & DRYER

## TJ MID BLUE RGD - TC 45
dcr
DATE | 2023-07-01 |  |  | FINISH NAME |  | TJ MID BLUE RGD - TC 45
FINISHER | T&C |  |  |  |  | Scrapping (LA) | Pigment Spray?
REF. NO. | SHARABATI |  |  |  |  | Whiskers+ exetended? | PPSpray?
MILL | PWALKER RGD OCEAN |  |  |  |  | Cheveron? | Resin Spray? |  | KIMO
MILL STYLE | [5 empty] | Back knee Whisker? | 3D on Whiskers?
EDP# | [5 empty] | Knee star? | Zigzag?
TC NO. | AIDEN SHORT |  |  |  |  | Hem whiskers? | Coating Spray?
FAB. WEIGHT | [5 empty] | Tacking? | Sponge?
UNITS | 2-PCS |  |  |  |  | Hot Press? | Net - Tie?
TYPE MACHINE | [5 empty] | Grinding? | Pigment Spots ?
SAP CODE | [5 empty] | Damage? | Oven ?
DRYING TIME (Min.) : | [5 empty] | Patch? | Laser ?
COMMENTS:
PAGE | E | of | 1 |  |  |  | Supplier | PH Value
ACTION | TIME | TEMP | Liters | AMT | UNITS | Chemicals
DESIZE | 10 | 50 | 30 | 1 | G/L | LAVA SPERSE
|  |  |  | 1 | G/L | ALPHA AMYLASE | LAVA ZYME AEN 01
|  |  |  | 1 | G/L | WETTING AGENT
|  |  |  | 1 | G/L | LUBRICANT
RINSE | 2 | RT | 50
ENZYME STONE WASH | 30 | 40 | 20 | 2 | G/L | ROYA ZYME
|  |  |  | 7 | K | STONE
|  |  |  | 2 | G/L | ROSPERSE
RINSE | 2 | RT | 50
BLEACH | 7 | 45 | 30 | 1.5 | L | HYPOCHLORITE
|  |  |  | 2 | G/L | PDT
RINSE | 2 | RT | 50
NEUTRALIZATION | 3 | RT | 30 | 2 | G/L | SMB
RINSE | 2 | RT | 50
CLEAN UP | 10 | 40 | 30 | 2 | G/L | LACASE
RINSE | 2 | RT | 50
CLEAN UP | 5 | 40 | 30 | 200 | ML | ACID ENZYME
|  |  |  | 2 | G/L | ROSPERSE
RINSE | 2 | RT | 50
SOFT | 3 | ON SAME BATH |  | 1 | L | ROSOFT NYI
|  |  |  | 50 | ML | ROYA FIX
|  |  |  | 30 | G | CITRIC ACID |  | 5.5
EXTRACT & DRYER

## TJ MID DARK RIGID - TC 49
dcr
DATE | 2023-07-01 |  |  | FINISH NAME |  | TJ MID DARK RIGID - TC 49
FINISHER | T&C |  |  |  |  | Scrapping (LA) | Pigment Spray?
REF. NO. | SHARABATI |  |  |  |  | Whiskers+ exetended? | PPSpray?
MILL | PWALKER RGD OCEAN |  |  |  |  | Cheveron? | Resin Spray? |  | KIMO
MILL STYLE | [5 empty] | Back knee Whisker? | 3D on Whiskers?
EDP# | [5 empty] | Knee star? | Zigzag?
TC NO. | AIDEN SHORT |  |  |  |  | Hem whiskers? | Coating Spray?
FAB. WEIGHT | [5 empty] | Tacking? | Sponge?
UNITS | 2-PCS |  |  |  |  | Hot Press? | Net - Tie?
TYPE MACHINE | [5 empty] | Grinding? | Pigment Spots ?
SAP CODE | [5 empty] | Damage? | Oven ?
DRYING TIME (Min.) : | [5 empty] | Patch? | Laser ?
COMMENTS:
PAGE | E | of | 1 |  |  |  | Supplier | PH Value
ACTION | TIME | TEMP | Liters | AMT | UNITS | Chemicals
DESIZE | 10 | 50 | 30 | 1 | G/L | LAVA SPERSE
|  |  |  | 1 | G/L | ALPHA AMYLASE | LAVA ZYME AEN 01
|  |  |  | 1 | G/L | WETTING AGENT
|  |  |  | 1 | G/L | LUBRICANT
RINSE | 2 | RT | 50
ENZYME STONE WASH | 10 | 40 | 20 | 2 | G/L | ROYA ZYME
|  |  |  | 7 | K | STONE
|  |  |  | 2 | G/L | ROSPERSE
RINSE | 2 | RT | 50
STONE WASH | 10 | RT | 20
|  |  |  | 7 | K | STONE
|  |  |  | 2 | G/L | ROSPERSE
BLEACH | 4 | 45 | 30 | 1 | L | HYPOCHLORITE
RINSE | 2 | RT | 50
NEUTRALIZATION | 3 | RT | 30 | 2 | G/L | SMB
RINSE | 2 | RT | 50
CLEAN UP | 10 | 40 | 30 | 2 | G/L | LACASE
RINSE | 2 | RT | 50
CLEAN UP | 7 | 40 | 30 | 200 | ML | ACID ENZYME
|  |  |  | 2 | G/L | ROSPERSE
RINSE | 2 | RT | 50
SOFT | 3 | ON SAME BATH |  | 1 | L | ROSOFT NYI
|  |  |  | 50 | ML | ROYA FIX
|  |  |  | 30 | G | CITRIC ACID |  | 5.5
EXTRACT & DRYER

## TJV MID BLUE DESTROYED - TC 57
dcr
DATE | 2023-07-01 |  |  | FINISH NAME |  | TJV MID BLUE DESTROYED - TC 57
FINISHER | T&C |  |  |  |  | Scrapping (LA) | Pigment Spray?
REF. NO. | SHARABATI |  |  |  |  | Whiskers+ exetended? | PPSpray?
MILL | PWALKER STR OCEAN |  |  |  |  | Cheveron? | Resin Spray? |  | MODA
MILL STYLE | [5 empty] | Back knee Whisker? | 3D on Whiskers?
EDP# | [5 empty] | Knee star? | Zigzag?
TC NO. | SCANTON SHORT |  |  |  |  | Hem whiskers? | Coating Spray?
FAB. WEIGHT | [5 empty] | Tacking? | Sponge?
UNITS | 2-PCS |  |  |  |  | Hot Press? | Net - Tie?
TYPE MACHINE | [5 empty] | Grinding? | Pigment Spots ?
SAP CODE | [5 empty] | Damage? | Oven ?
DRYING TIME (Min.) : | [5 empty] | Patch? | Laser ?
COMMENTS:
PAGE | E | of | 1 |  |  |  | Supplier | PH Value
ACTION | TIME | TEMP | Liters | AMT | UNITS | Chemicals
WHISKERS + HS + GRINDING + DAMAGES + SCRATCHES + CHEVERONES
DESIZE | 10 | 50 | 30 | 1 | G/L | LAVA SPERSE
|  |  |  | 1 | G/L | ALPHA AMYLASE | LAVA ZYME AEN 01
|  |  |  | 1 | G/L | WETTING AGENT
|  |  |  | 1 | G/L | LUBRICANT
DRAIN
ENZYME STONE WASH | 30 |  |  | 100 | G | ACUCELL WF
|  |  |  | 7 | K | STONE
RINSE | 2 | RT | 50
BLEACH | 5 | 45 | 30 | 2 | L | HYPOCHLORITE
RINSE | 2 | RT | 50
NEUTRALIZATION | 3 | RT | 30 | 2 | G/L | SMB
RINSE | 2 | RT | 50
EXTRACT & DRYER
PP SPRAY + SPONGE |  |  |  | 5 | G | PERMENGANATE
|  |  |  | 5 | G | ACTIVATOR
NEUTRALIZATION | 5 | 40 | 30 | 2 | G/L | SMB
|  |  |  | 2 | G/L | PDT
RINSE | 2 | RT | 50
CLEAN UP | 5 | 40 | 30 | 200 | ML | PEROXIDE
|  |  |  | 2 | G/L | PDT
RINSE | 2 | RT | 50
CLEAN UP | 5 | 40 | 30 | 60 | ML | ACID ENZYME
RINSE | 2 | RT | 50
TINT | 4 | 40 | 30 | 2 | ML | BROWN BL
|  |  |  | 100 | G | SALT
SOFT | 3 | ON SAME BATH |  | 1 | L | ROSOFT NYI
|  |  |  | 50 | ML | ROYA FIX
|  |  |  | 30 | G | CITRIC ACID |  | 5.5
EXTRACT & DRYER

## TJ BRIDGE LIGHT TINTEDCMF-TC 52
dcr
DATE | 2023-07-01 |  |  | FINISH NAME |  | TJ BRIDGE LIGHT TINTED COMFORT - TC 52
FINISHER | T&C |  |  |  |  | Scrapping (LA) | Pigment Spray?
REF. NO. | SHARABATI |  |  |  |  | Whiskers+ exetended? | PPSpray?
MILL | PWALKER STR OCEAN |  |  |  |  | Cheveron? | Resin Spray? |  | MODA
MILL STYLE | [5 empty] | Back knee Whisker? | 3D on Whiskers?
EDP# | [5 empty] | Knee star? | Zigzag?
TC NO. | SCANTON SHORT |  |  |  |  | Hem whiskers? | Coating Spray?
FAB. WEIGHT | [5 empty] | Tacking? | Sponge?
UNITS | 2-PCS |  |  |  |  | Hot Press? | Net - Tie?
TYPE MACHINE | [5 empty] | Grinding? | Pigment Spots ?
SAP CODE | [5 empty] | Damage? | Oven ?
DRYING TIME (Min.) : | [5 empty] | Patch? | Laser ?
COMMENTS:
PAGE | E | of | 1 |  |  |  | Supplier | PH Value
ACTION | TIME | TEMP | Liters | AMT | UNITS | Chemicals
WHISKERS + HS + GRINDING + DAMAGES + SCRATCHES + CHEVERONES
DESIZE | 10 | 50 | 30 | 1 | G/L | LAVA SPERSE
|  |  |  | 1 | G/L | ALPHA AMYLASE | LAVA ZYME AEN 01
|  |  |  | 1 | G/L | WETTING AGENT
|  |  |  | 1 | G/L | LUBRICANT
RINSE | 2 | RT | 50
ENZYME STONE WASH | 15 | 40 | 20 | 60 | G | ROYA ZYME
|  |  |  | 7 | K | STONE
|  |  |  | 60 | ML | ROSPERSE
RINSE | 2 | RT | 50
BLEACH | 5 | 45 | 30 | 2 | L | HYPOCHLORITE
RINSE | 2 | RT | 50
NEUTRALIZATION | 3 | RT | 30 | 2 | G/L | SMB
RINSE | 2 | RT | 50
EXTRACT & DRYER
PP SPRAY + SPONGE |  |  |  | 5 | G | PERMENGANATE
|  |  |  | 5 | G | ACTIVATOR
MOON WASH | 5 |  |  | 5 | G | PERMENGANATE
|  |  |  | 7 | K | STONE
NEUTRALIZATION | 5 | 40 | 30 | 2 | G/L | SMB
|  |  |  | 2 | G/L | PDT
RINSE | 2 | RT | 50
CLEAN UP | 5 | 40 | 30 | 200 | ML | PEROXIDE
|  |  |  | 2 | G/L | PDT
RINSE | 2 | RT | 50
CLEAN UP | 5 | 40 | 30 | 60 | ML | ACID ENZYME
RINSE | 2 | RT | 50
TINT | 4 | 40 | 30 | 6 | ML | YELLOW
|  |  |  | 100 | G | SALT
|  |  |  | 1 | ML | TURQUISE
SOFT | 3 | ON SAME BATH |  | 1 | L | ROSOFT NYI
|  |  |  | 50 | ML | ROYA FIX
|  |  |  | 30 | G | CITRIC ACID |  | 5.5
EXTRACT & DRYER
PIGMENT SPONGE |  |  |  | 0.5 | ML | BROWN
|  |  |  | 0.5 | ML | ORANGE
OVEN |  |  |  | 0.5 | ML | TURQUISE

## TJV LIGHT BLUE DESTROYED-TC35
dcr
DATE | 2023-07-01 |  |  | FINISH NAME |  | TJV LIGHT BLUE DESTROYED - TC 35
FINISHER | T&C |  |  |  |  | Scrapping (LA) | Pigment Spray?
REF. NO. | LOTUS |  |  |  |  | Whiskers+ exetended? | PPSpray?
MILL | F5371AT01 BARRY AQUA MARINE |  |  |  |  | Cheveron? | Resin Spray? |  | KAMEL
MILL STYLE | [5 empty] | Back knee Whisker? | 3D on Whiskers?
EDP# | [5 empty] | Knee star? | Zigzag?
TC NO. | RONNIE SHORT |  |  |  |  | Hem whiskers? | Coating Spray?
FAB. WEIGHT | [5 empty] | Tacking? | Sponge?
UNITS | 2-PCS |  |  |  |  | Hot Press? | Net - Tie?
TYPE MACHINE | [5 empty] | Grinding? | Pigment Spots ?
SAP CODE | [5 empty] | Damage? | Oven ?
DRYING TIME (Min.) : | [5 empty] | Patch? | Laser ?
COMMENTS:
PAGE | E | of | 1 |  |  |  | Supplier | PH Value
ACTION | TIME | TEMP | Liters | AMT | UNITS | Chemicals
WHISKERS + HS + GRINDING + DAMAGES + SCRATCHES + CHEVERONES
DESIZE | 10 | 50 | 30 | 1 | G/L | LAVA SPERSE
|  |  |  | 1 | G/L | ALPHA AMYLASE | LAVA ZYME AEN 01
|  |  |  | 1 | G/L | WETTING AGENT
|  |  |  | 1 | G/L | LUBRICANT
RINSE | 2 | RT | 50
ENZYME WASH | 20 | 40 | 20 | 60 | G | ROYA ZYME
|  |  |  | 60 | ML | ROSPERSE
RINSE | 2 | RT | 50
STONE WASH | 20 | 20 | 20 | 1 | G/L | ROSPERSE
|  |  |  | 7 | K | STONE
RINSE | 2 | RT | 50
BLEACH | 3 | 45 | 30 | 1 | L | HYPOCHLORITE
RINSE | 2 | RT | 50
NEUTRALIZATION | 3 | RT | 30 | 2 | G/L | SMB
RINSE | 2 | RT | 50
EXTRACT & DRYER
PP SPRAY + SPONGE |  |  |  | 5 | G | PERMENGANATE
|  |  |  | 5 | G | ACTIVATOR
MOON WASH | 5 |  |  | 5 | G | PERMENGANATE
|  |  |  | 7 | K | STONE
NEUTRALIZATION | 5 | 40 | 30 | 2 | G/L | SMB
|  |  |  | 2 | G/L | PDT
RINSE | 2 | RT | 50
CLEAN UP | 5 | 40 | 30 | 200 | ML | PEROXIDE
|  |  |  | 2 | G/L | PDT
RINSE | 2 | RT | 50
RINSE | 2 | RT | 50
TINT | 4 | 40 | 30 | 3 | ML | BROWN BL
|  |  |  | 100 | G | SALT
SOFT | 3 | ON SAME BATH |  | 1 | L | ROSOFT NYI
|  |  |  | 50 | ML | ROYA FIX
|  |  |  | 30 | G | CITRIC ACID |  | 5.5
EXTRACT & DRYER
LOCAL TINT |  |  |  | 3 | ML | RED
ZIGZAG

## TJ BRIDGE MID BLUETINT COM-TC33
dcr
DATE | 2023-02-22 |  |  | FINISH NAME |  | TJ BRIDGE MID BLUE TINT COMFORT - TC 17
FINISHER | T&C |  |  |  |  | Scrapping (LA) | Pigment Spray?
REF. NO. | [5 empty] | Whiskers+ exetended? | PPSpray?
MILL | F.5129WA01.CAPRIS ULTRA MARINE.BLUE |  |  |  |  | Cheveron? | Resin Spray? |  | KAMEL
MILL STYLE | [5 empty] | Back knee Whisker? | 3D on Whiskers?
EDP# | BH.0056-RYAN.RGLR.TRCKR.JCKT |  |  |  |  | Knee star? | Zigzag?
TC NO. | [5 empty] | Hem whiskers? | Coating Spray?
FAB. WEIGHT | [5 empty] | Tacking? | Sponge?
UNITS | 2-PCS |  |  |  |  | Hot Press? | Net - Tie?
TYPE MACHINE | [5 empty] | Grinding? | Pigment Spots ?
SAP CODE | [5 empty] | Damage? | Oven ?
DRYING TIME (Min.) : | [5 empty] | Patch? | Laser ?
COMMENTS: |  |  |  | WASH:SUPERVISOR:MODA
PAGE | E | of | 1 |  |  |  | Supplier | PH Value
ACTION | TIME | TEMP | Liters | AMT | UNITS | Chemicals
WASH COMMENT ASPER LEEK PANEL
DESIZE |  | 40 | 30 |  | G/L | LAVA SPERSE
[5 empty] | G/L | ALPHA AMYLASE-LAVA ZYME AEN 01
[5 empty] | G/L | WETTING AGENT
RINSE |  | RT | 50 |  | G/L | LUBRICANT
ENZYME-STONE-WASH |  | 40 | 20 |  | G/L | ROYA ZYME
[5 empty] | K/G | NEW STONE
[5 empty] | ML | ROSPERSE
RINSE |  | RT | 50
COOL STONE |  |  |  |  | K/G | OLD STONE
RINSE |  | RT | 50
BLEACH |  | 40 | 30 |  | ML | HYPOCHLORITE
RINSE |  | RT | 50
NEUTRALIZATION |  | RT | 30 |  | G/L | SMB
RINSE |  | RT | 50
CLEAN UP |  | 60 | 30 |  | ML | PEROXIDE
[5 empty] | G/L | SPECIL WHITE LT
RINSE |  | RT | 50
BIOPOLISHING |  | 55 |  |  | GRM | LAVA CELL BNG
[5 empty] | GRM | A.ACID |  | 55
RINSE |  | RT
SOFT |  | ON SAME BATH |  |  | ML | ROSOFT NYI
[5 empty] | ML | ROYA FIX
[5 empty] | GRM | CITRIC ACID |  | 5.5
EXTRACT & DRYER

## TJ DARK GREY COMFORT - TC 24
dcr
DATE | 2023-07-01 |  |  | FINISH NAME |  | TJ DARK GREY COMFORT - TC 24
FINISHER | T&C |  |  |  |  | Scrapping (LA) | Pigment Spray?
REF. NO. | LOTUS |  |  |  |  | Whiskers+ exetended? | PPSpray?
MILL | F5150OB01 BLC/BLC |  |  |  |  | Cheveron? | Resin Spray? |  | KAMEL
MILL STYLE | [5 empty] | Back knee Whisker? | 3D on Whiskers?
EDP# | [5 empty] | Knee star? | Zigzag?
TC NO. | RONNIE SHORT |  |  |  |  | Hem whiskers? | Coating Spray?
FAB. WEIGHT | [5 empty] | Tacking? | Sponge?
UNITS | 2-PCS |  |  |  |  | Hot Press? | Net - Tie?
TYPE MACHINE | [5 empty] | Grinding? | Pigment Spots ?
SAP CODE | [5 empty] | Damage? | Oven ?
DRYING TIME (Min.) : | [5 empty] | Patch? | Laser ?
COMMENTS:
PAGE | E | of | 1 |  |  |  | Supplier | PH Value
ACTION | TIME | TEMP | Liters | AMT | UNITS | Chemicals
WHISKERS + HS + GRINDING + DAMAGES + SCRATCHES + NET BY POLY BAG
DESIZE | 10 | 50 | 30 | 1 | G/L | LAVA SPERSE
|  |  |  | 1 | G/L | ALPHA AMYLASE | LAVA ZYME AEN 01
RINSE | 2 | RT | 50
REMOVE NET
RINSE | 2 | RT | 50
BLEACH | 3 | 45 | 30 | 1 | L | PEROXIDE
|  |  |  | 60 | G | PDT
RINSE | 2 | RT | 50
NEUTRALIZATION | 3 | 50 | 30 | 2 | G/L | ROSPERSE
RINSE | 2 | RT | 50
EXTRACT & DRYER
PP SPRAY + SPONGE |  |  |  | 5 | G | PERMENGANATE
|  |  |  | 5 | G | ACTIVATOR
NEUTRALIZATION | 5 | 40 | 30 | 2 | G/L | SMB
|  |  |  | 2 | G/L | PDT
RINSE | 2 | RT | 50
CLEAN UP | 5 | 40 | 30 | 200 | ML | PEROXIDE
|  |  |  | 2 | G/L | PDT
RINSE | 2 | RT | 50
ACID ENZYME | 7 | 45 | 30 | 2 | G/L | ACID ENZYME
RINSE | 2 | RT | 50
RINSE | 2 | RT | 50
TINT | 4 | 40 | 30 | 1 | ML | ORANGE
|  |  |  | 100 | G | SALT
SOFT | 3 | ON SAME BATH |  | 1 | L | ROSOFT NYI
|  |  |  | 50 | ML | ROYA FIX
|  |  |  | 30 | G | CITRIC ACID |  | 5.5
EXTRACT & DRYER

## TJV LIT BLUE COMFORT DEST-TC56
dcr
DATE | 2023-07-01 |  |  | FINISH NAME |  | TJV LIGHT BLUE COMFORT DESTROYED - TC 56
FINISHER | T&C |  |  |  |  | Scrapping (LA) | Pigment Spray?
REF. NO. | SHARABATI |  |  |  |  | Whiskers+ exetended? | PPSpray?
MILL | PWALKER STR OCEAN |  |  |  |  | Cheveron? | Resin Spray? |  | MODA
MILL STYLE | [5 empty] | Back knee Whisker? | 3D on Whiskers?
EDP# | [5 empty] | Knee star? | Zigzag?
TC NO. | SCANTON SHORT |  |  |  |  | Hem whiskers? | Coating Spray?
FAB. WEIGHT | [5 empty] | Tacking? | Sponge?
UNITS | 2-PCS |  |  |  |  | Hot Press? | Net - Tie?
TYPE MACHINE | [5 empty] | Grinding? | Pigment Spots ?
SAP CODE | [5 empty] | Damage? | Oven ?
DRYING TIME (Min.) : | [5 empty] | Patch? | Laser ?
COMMENTS:
PAGE | E | of | 1 |  |  |  | Supplier | PH Value
ACTION | TIME | TEMP | Liters | AMT | UNITS | Chemicals
WHISKERS + HS + GRINDING + DAMAGES
DESIZE | 10 | 50 | 30 | 1 | G/L | LAVA SPERSE
|  |  |  | 1 | G/L | ALPHA AMYLASE | LAVA ZYME AEN 01
|  |  |  | 1 | G/L | WETTING AGENT
RINSE | 2 | RT | 50
ENZYME WASH | 25 | 40 | 20 | 60 | G | ROYA ZYME
|  |  |  | 60 | ML | ROSPERSE
RINSE | 2 | RT | 50
RINSE | 2 | RT | 50
BLEACH | 3 | 45 | 30 | 2 | L | HYPOCHLORITE
RINSE | 2 | RT | 50
NEUTRALIZATION | 3 | RT | 30 | 2 | G/L | SMB
|  |  |  | 2 | G/L | ROSPERSE
RINSE | 2 | RT | 50
EXTRACT & DRYER
PP SPRAY + SPONGE |  |  |  | 5 | G | PERMENGANATE
|  |  |  | 5 | G | ACTIVATOR
MOON WASH | 7 |  |  | 7 | G | PERMENGANATE
|  |  |  | 7 | K | STONE
|  |  |  | 150 | ML | HYPO
NEUTRALIZATION | 5 | 40 | 30 | 2 | G/L | SMB
|  |  |  | 2 | G/L | PDT
RINSE | 2 | RT | 50
CLEAN UP | 5 | 40 | 30 | 200 | ML | PEROXIDE
|  |  |  | 2 | G/L | PDT
RINSE | 2 | RT | 50
RINSE | 2 | RT | 50
TINT | 4 | 40 | 30 | 2 | ML | ORANGE
|  |  |  | 100 | G | SALT
SOFT | 3 | ON SAME BATH |  | 1 | L | ROSOFT NYI
|  |  |  | 50 | ML | ROYA FIX
|  |  |  | 30 | G | CITRIC ACID |  | 5.5
EXTRACT & DRYER
CUT HEM
DAMAGE HANDLING

## TJ MID BLUE RGD - TC 48
dcr
DATE | 2023-07-01 |  |  | FINISH NAME |  | TJ MID BLUE RGD - TC 48
FINISHER | T&C |  |  |  |  | Scrapping (LA) | Pigment Spray?
REF. NO. | SHARABATI |  |  |  |  | Whiskers+ exetended? | PPSpray?
MILL | PWALKER RGD OCEAN |  |  |  |  | Cheveron? | Resin Spray? |  | MODA
MILL STYLE | [5 empty] | Back knee Whisker? | 3D on Whiskers?
EDP# | [5 empty] | Knee star? | Zigzag?
TC NO. | AIDEN SHORT |  |  |  |  | Hem whiskers? | Coating Spray?
FAB. WEIGHT | [5 empty] | Tacking? | Sponge?
UNITS | 2-PCS |  |  |  |  | Hot Press? | Net - Tie?
TYPE MACHINE | [5 empty] | Grinding? | Pigment Spots ?
SAP CODE | [5 empty] | Damage? | Oven ?
DRYING TIME (Min.) : | [5 empty] | Patch? | Laser ?
COMMENTS:
PAGE | E | of | 1 |  |  |  | Supplier | PH Value
ACTION | TIME | TEMP | Liters | AMT | UNITS | Chemicals
WHISKERS + HS + GRINDING + DAMAGES
DESIZE | 10 | 50 | 30 | 1 | G/L | LAVA SPERSE
|  |  |  | 1 | G/L | ALPHA AMYLASE | LAVA ZYME AEN 01
|  |  |  | 1 | G/L | WETTING AGENT
RINSE | 2 | RT | 50
ESW | 15 | 40 | 20 | 60 | G | ROYA ZYME
|  |  |  | 7 | K | STONE
|  |  |  | 60 | ML | ROSPERSE
RINSE | 2 | RT | 50
RINSE | 2 | RT | 50
BLEACH | 5 | 45 | 30 | 2 | L | HYPOCHLORITE
RINSE | 2 | RT | 50
NEUTRALIZATION | 3 | RT | 30 | 2 | G/L | SMB
|  |  |  | 2 | G/L | ROSPERSE
RINSE | 2 | RT | 50
EXTRACT & DRYER
PP SPRAY + SPONGE |  |  |  | 5 | G | PERMENGANATE
|  |  |  | 5 | G | ACTIVATOR
NEUTRALIZATION | 5 | 40 | 30 | 2 | G/L | SMB
|  |  |  | 2 | G/L | PDT
RINSE | 2 | RT | 50
CLEAN UP | 5 | 40 | 30 | 200 | ML | PEROXIDE
|  |  |  | 2 | G/L | PDT
RINSE | 2 | RT | 50
RINSE | 2 | RT | 50
TINT | 4 | 40 | 30 | 4 | ML | BROWN GGL
|  |  |  | 100 | G | SALT
|  |  |  | 1 | ML | ORANGE
SOFT | 3 | ON SAME BATH |  | 1 | L | ROSOFT NYI
|  |  |  | 50 | ML | ROYA FIX
|  |  |  | 30 | G | CITRIC ACID |  | 5.5
EXTRACT & DRYER
DAMAGE HANDLING

## UITJ ULTRA LIGHTBLUE RIGID-TC47
dcr
DATE | 2023-07-01 |  |  | FINISH NAME |  | UITJ ULTRA LIGHT BLUE RIGID - TC 47
FINISHER | T&C |  |  |  |  | Scrapping (LA) | Pigment Spray?
REF. NO. | SHARABATI |  |  |  |  | Whiskers+ exetended? | PPSpray?
MILL | PWALKER RGD OCEAN |  |  |  |  | Cheveron? | Resin Spray? |  | ESSAM
MILL STYLE | [5 empty] | Back knee Whisker? | 3D on Whiskers?
EDP# | [5 empty] | Knee star? | Zigzag?
TC NO. | AIDEN SHORT |  |  |  |  | Hem whiskers? | Coating Spray?
FAB. WEIGHT | [5 empty] | Tacking? | Sponge?
UNITS | 2-PCS |  |  |  |  | Hot Press? | Net - Tie?
TYPE MACHINE | [5 empty] | Grinding? | Pigment Spots ?
SAP CODE | [5 empty] | Damage? | Oven ?
DRYING TIME (Min.) : | [5 empty] | Patch? | Laser ?
COMMENTS:
PAGE | E | of | 1 |  |  |  | Supplier | PH Value
ACTION | TIME | TEMP | Liters | AMT | UNITS | Chemicals
WHISKERS + HS
DESIZE | 10 | 50 | 30 | 1 | G/L | LAVA SPERSE
|  |  |  | 1 | G/L | ALPHA AMYLASE | LAVA ZYME AEN 01
|  |  |  | 1 | G/L | WETTING AGENT
RINSE | 2 | RT | 50
ESW | 30 | 40 | 20 | 60 | G | ROYA ZYME
|  |  |  | 7 | K | STONE
|  |  |  | 60 | ML | ROSPERSE
RINSE | 2 | RT | 50
RINSE | 2 | RT | 50
BLEACH | 7 | 45 | 30 | 3 | L | HYPOCHLORITE
RINSE | 2 | RT | 50
NEUTRALIZATION | 3 | RT | 30 | 2 | G/L | SMB
|  |  |  | 2 | G/L | ROSPERSE
RINSE | 2 | RT | 50
EXTRACT & DRYER
PP SPRAY + SPONGE |  |  |  | 5 | G | PERMENGANATE
|  |  |  | 5 | G | ACTIVATOR
MOON WASH | 10 |  |  | 7 | G | PERMENGANATE
|  |  |  | 7 | K | STONE
NEUTRALIZATION | 5 | 40 | 30 | 2 | G/L | SMB
|  |  |  | 2 | G/L | PDT
RINSE | 2 | RT | 50
CLEAN UP | 5 | 40 | 30 | 200 | ML | PEROXIDE
|  |  |  | 2 | G/L | PDT
RINSE | 2 | RT | 50
RINSE | 2 | RT | 50
TINT | 4 | 40 | 30
|  |  |  | 100 | G | SALT
|  |  |  | 0.5 | ML | RED
SOFT | 3 | ON SAME BATH |  | 1 | L | ROSOFT NYI
|  |  |  | 50 | ML | ROYA FIX
|  |  |  | 30 | G | CITRIC ACID |  | 5.5
EXTRACT & DRYER

## TJ LS WHITE COMFORT DES-TC90
dcr
| DATE | 2023-07-01 |  |  | FINISH NAME |  | TJ LS WHITE COMFORT DESTROYED - TC 90
| FINISHER | T&C |  |  |  |  | Scrapping (LA) | Pigment Spray?
| REF. NO. | CALIK |  |  |  |  | Whiskers+ exetended? | PPSpray?
| MILL | 30788 G CHABBY OPTIC REG 50 RCY20 |  |  |  |  | Cheveron? | Resin Spray? |  | KIMO
| MILL STYLE | [5 empty] | Back knee Whisker? | 3D on Whiskers?
| EDP# | [5 empty] | Knee star? | Zigzag?
| TC NO. | MOM JEAN |  |  |  |  | Hem whiskers? | Coating Spray?
| FAB. WEIGHT | [5 empty] | Tacking? | Sponge?
| UNITS | 2-PCS |  |  |  |  | Hot Press? | Net - Tie?
| TYPE MACHINE | [5 empty] | Grinding? | Pigment Spots ?
| SAP CODE | [5 empty] | Damage? | Oven ?
| DRYING TIME (Min.) : | [5 empty] | Patch? | Laser ?
COMMENTS:
| PAGE | E | of | 1 |  |  |  | Supplier | PH Value
| ACTION | TIME | TEMP | Liters | AMT | UNITS | Chemicals
LASER + GRDINDING MANUAL
| DESIZE | 5 | 50 | 30 | 500 | ML | PEROXIDE
[5 empty] | 2 | G/L | PDT | LAVA ZYME AEN 01
| RINSE | 2 | RT | 50
| ENZYME STONE WASH | 20 | 40 | 30 | 2 | G/L | ROYA ZYME
[5 empty] | 1 | G/L | ROSPERSE
[5 empty] | 7 | K | STONE
[5 empty] | 1 | G/L | ACID ENZYME
| RINSE | 2 | RT | 50
| SOFT | 5 | 40 | 30 | 1 | L | ROSOFT NYI
5.5
EXTRACT & DRYER
ZIGZAG - PATCHES
be construed as a guarantee or warranty, either expressed or implied. Contractor will not advertise, publish or use for product certification or
endorsement the fact that LS&Co. has provided contractor with such information or that contractor has used such information.

## TJ LS WHITE COMFORT DES-TC7
dcr
| DATE | 2023-07-01 |  |  | FINISH NAME |  | TJ LS WHITE COMFORT DESTROYED -TC 7
| FINISHER | T&C |  |  |  |  | Scrapping (LA) | Pigment Spray?
| REF. NO. | CALIK |  |  |  |  | Whiskers+ exetended? | PPSpray?
| MILL | 30788 G CHABBY OPTIC REG 50 RCY20 |  |  |  |  | Cheveron? | Resin Spray? |  | KIMO
| MILL STYLE | [5 empty] | Back knee Whisker? | 3D on Whiskers?
| EDP# | [5 empty] | Knee star? | Zigzag?
| TC NO. | MOM JEAN |  |  |  |  | Hem whiskers? | Coating Spray?
| FAB. WEIGHT | [5 empty] | Tacking? | Sponge?
| UNITS | 2-PCS |  |  |  |  | Hot Press? | Net - Tie?
| TYPE MACHINE | [5 empty] | Grinding? | Pigment Spots ?
| SAP CODE | [5 empty] | Damage? | Oven ?
| DRYING TIME (Min.) : | [5 empty] | Patch? | Laser ?
COMMENTS:
| PAGE | E | of | 1 |  |  |  | Supplier | PH Value
| ACTION | TIME | TEMP | Liters | AMT | UNITS | Chemicals
LASER + GRDINDING MANUAL
| DESIZE | 5 | 50 | 30 | 500 | ML | PEROXIDE
[5 empty] | 2 | G/L | PDT | LAVA ZYME AEN 01
| RINSE | 2 | RT | 50
| ENZYME STONE WASH | 20 | 40 | 30 | 2 | G/L | ROYA ZYME
[5 empty] | 1 | G/L | ROSPERSE
[5 empty] | 7 | K | STONE
[5 empty] | 1 | G/L | ACID ENZYME
| RINSE | 2 | RT | 50
| SOFT | 5 | 40 | 30 | 1 | L | ROSOFT NYI
5.5
EXTRACT & DRYER
ZIGZAG - FUSE
be construed as a guarantee or warranty, either expressed or implied. Contractor will not advertise, publish or use for product certification or
endorsement the fact that LS&Co. has provided contractor with such information or that contractor has used such information.

## TJ LS WHITE COMFORT-TC6
dcr
| DATE | 2023-07-01 |  |  | FINISH NAME |  | TJ LS WHITE COMFORT DESTROYED -TC 6
| FINISHER | T&C |  |  |  |  | Scrapping (LA) | Pigment Spray?
| REF. NO. | CALIK |  |  |  |  | Whiskers+ exetended? | PPSpray?
| MILL | 30788 G CHABBY OPTIC REG 50 RCY20 |  |  |  |  | Cheveron? | Resin Spray? |  | KIMO
| MILL STYLE | [5 empty] | Back knee Whisker? | 3D on Whiskers?
| EDP# | [5 empty] | Knee star? | Zigzag?
| TC NO. | MOM JEAN |  |  |  |  | Hem whiskers? | Coating Spray?
| FAB. WEIGHT | [5 empty] | Tacking? | Sponge?
| UNITS | 2-PCS |  |  |  |  | Hot Press? | Net - Tie?
| TYPE MACHINE | [5 empty] | Grinding? | Pigment Spots ?
| SAP CODE | [5 empty] | Damage? | Oven ?
| DRYING TIME (Min.) : | [5 empty] | Patch? | Laser ?
COMMENTS:
| PAGE | E | of | 1 |  |  |  | Supplier | PH Value
| ACTION | TIME | TEMP | Liters | AMT | UNITS | Chemicals
LASER + GRDINDING MANUAL
| DESIZE | 5 | 50 | 30 | 500 | ML | PEROXIDE
[5 empty] | 2 | G/L | PDT | LAVA ZYME AEN 01
| RINSE | 2 | RT | 50
| ENZYME STONE WASH | 20 | 40 | 30 | 2 | G/L | ROYA ZYME
[5 empty] | 1 | G/L | ROSPERSE
[5 empty] | 7 | K | STONE
[5 empty] | 1 | G/L | ACID ENZYME
| RINSE | 2 | RT | 50
| SOFT | 5 | 40 | 30 | 1 | L | ROSOFT NYI
5.5
EXTRACT & DRYER
ZIGZAG - PATCHES
be construed as a guarantee or warranty, either expressed or implied. Contractor will not advertise, publish or use for product certification or
endorsement the fact that LS&Co. has provided contractor with such information or that contractor has used such information.

## TJ LS WHITE DEST COMFORT-TC1
dcr
| DATE | 2023-07-01 |  |  | FINISH NAME |  | TJ LS WHITE DESTROYED COMFORT - TC 1
| FINISHER | T&C |  |  |  |  | Scrapping (LA) | Pigment Spray?
| REF. NO. | CALIK |  |  |  |  | Whiskers+ exetended? | PPSpray?
| MILL | 30788 G CHABBY OPTIC REG 50 RCY20 |  |  |  |  | Cheveron? | Resin Spray? |  | KIMO
| MILL STYLE | [5 empty] | Back knee Whisker? | 3D on Whiskers?
| EDP# | [5 empty] | Knee star? | Zigzag?
| TC NO. | HOT PANT |  |  |  |  | Hem whiskers? | Coating Spray?
| FAB. WEIGHT | [5 empty] | Tacking? | Sponge?
| UNITS | 2-PCS |  |  |  |  | Hot Press? | Net - Tie?
| TYPE MACHINE | [5 empty] | Grinding? | Pigment Spots ?
| SAP CODE | [5 empty] | Damage? | Oven ?
| DRYING TIME (Min.) : | [5 empty] | Patch? | Laser ?
COMMENTS:
| PAGE | E | of | 1 |  |  |  | Supplier | PH Value
| ACTION | TIME | TEMP | Liters | AMT | UNITS | Chemicals
LASER + GRDINDING MANUAL
| DESIZE | 5 | 50 | 30 | 500 | ML | PEROXIDE
[5 empty] | 2 | G/L | PDT | LAVA ZYME AEN 01
| RINSE | 2 | RT | 50
| ENZYME STONE WASH | 20 | 40 | 30 | 2 | G/L | ROYA ZYME
[5 empty] | 1 | G/L | ROSPERSE
[5 empty] | 7 | K | STONE
[5 empty] | 1 | G/L | ACID ENZYME
| RINSE | 2 | RT | 50
| SOFT | 5 | 40 | 30 | 1 | L | ROSOFT NYI
5.5
EXTRACT & DRYER
CUT HEM
COOL DRY
be construed as a guarantee or warranty, either expressed or implied. Contractor will not advertise, publish or use for product certification or
endorsement the fact that LS&Co. has provided contractor with such information or that contractor has used such information.

## TJ LS WHITE COMFORT DES-TC4
dcr
| DATE | 2023-07-01 |  |  | FINISH NAME |  | TJ LS WHITE COMFORT DESTROYED - TC 4
| FINISHER | T&C |  |  |  |  | Scrapping (LA) | Pigment Spray?
| REF. NO. | CALIK |  |  |  |  | Whiskers+ exetended? | PPSpray?
| MILL | 30788 G CHABBY OPTIC REG 50 RCY20 |  |  |  |  | Cheveron? | Resin Spray? |  | KIMO
| MILL STYLE | [5 empty] | Back knee Whisker? | 3D on Whiskers?
| EDP# | [5 empty] | Knee star? | Zigzag?
| TC NO. | MOM JEAN |  |  |  |  | Hem whiskers? | Coating Spray?
| FAB. WEIGHT | [5 empty] | Tacking? | Sponge?
| UNITS | 2-PCS |  |  |  |  | Hot Press? | Net - Tie?
| TYPE MACHINE | [5 empty] | Grinding? | Pigment Spots ?
| SAP CODE | [5 empty] | Damage? | Oven ?
| DRYING TIME (Min.) : | [5 empty] | Patch? | Laser ?
COMMENTS:
| PAGE | E | of | 1 |  |  |  | Supplier | PH Value
| ACTION | TIME | TEMP | Liters | AMT | UNITS | Chemicals
LASER + GRDINDING MANUAL
| DESIZE | 5 | 50 | 30 | 500 | ML | PEROXIDE
[5 empty] | 2 | G/L | PDT | LAVA ZYME AEN 01
| RINSE | 2 | RT | 50
| ENZYME STONE WASH | 20 | 40 | 30 | 2 | G/L | ROYA ZYME
[5 empty] | 1 | G/L | ROSPERSE
[5 empty] | 7 | K | STONE
[5 empty] | 1 | G/L | ACID ENZYME
| RINSE | 2 | RT | 50
| SOFT | 5 | 40 | 30 | 1 | L | ROSOFT NYI
5.5
EXTRACT & DRYER
be construed as a guarantee or warranty, either expressed or implied. Contractor will not advertise, publish or use for product certification or
endorsement the fact that LS&Co. has provided contractor with such information or that contractor has used such information.

## TJ MID DARK BLUE RIGID - TC 46
dcr
DATE | 2023-07-01 |  |  | FINISH NAME |  | TJ MID DARK BLUE RIGID - TC 46
FINISHER | T&C |  |  |  |  | Scrapping (LA) | Pigment Spray?
REF. NO. | SHARABATI |  |  |  |  | Whiskers+ exetended? | PPSpray?
MILL | PWALKER RGD OCEAN |  |  |  |  | Cheveron? | Resin Spray? |  | ESSAM
MILL STYLE | [5 empty] | Back knee Whisker? | 3D on Whiskers?
EDP# | [5 empty] | Knee star? | Zigzag?
TC NO. | AIDEN SHORT |  |  |  |  | Hem whiskers? | Coating Spray?
FAB. WEIGHT | [5 empty] | Tacking? | Sponge?
UNITS | 2-PCS |  |  |  |  | Hot Press? | Net - Tie?
TYPE MACHINE | [5 empty] | Grinding? | Pigment Spots ?
SAP CODE | [5 empty] | Damage? | Oven ?
DRYING TIME (Min.) : | [5 empty] | Patch? | Laser ?
COMMENTS:
PAGE | E | of | 1 |  |  |  | Supplier | PH Value
ACTION | TIME | TEMP | Liters | AMT | UNITS | Chemicals
WHISKERS + HS + GRINDING + DAMAGES+ TACKING
DESIZE | 10 | 50 | 30 | 1 | G/L | LAVA SPERSE
|  |  |  | 1 | G/L | ALPHA AMYLASE | LAVA ZYME AEN 01
|  |  |  | 1 | G/L | WETTING AGENT
RINSE | 2 | RT | 50
ESW | 15 | 40 | 20 | 60 | G | ROYA ZYME
|  |  |  | 7 | K | STONE
|  |  |  | 60 | ML | ROSPERSE
RINSE | 2 | RT | 50
RINSE | 2 | RT | 50
BLEACH | 5 | 45 | 30 | 3 | L | HYPOCHLORITE
|  |  |  | 100 | G | SODA ASH
RINSE | 2 | RT | 50
NEUTRALIZATION | 3 | RT | 30 | 2 | G/L | SMB
|  |  |  | 2 | G/L | ROSPERSE
RINSE | 2 | RT | 50
EXTRACT & DRYER
PP SPRAY + SPONGE |  |  |  | 5 | G | PERMENGANATE
|  |  |  | 5 | G | ACTIVATOR
NEUTRALIZATION | 5 | 40 | 30 | 2 | G/L | SMB
|  |  |  | 2 | G/L | PDT
RINSE | 2 | RT | 50
CLEAN UP | 5 | 40 | 30 | 200 | ML | PEROXIDE
|  |  |  | 2 | G/L | PDT
RINSE | 2 | RT | 50
RINSE | 2 | RT | 50
TINT | 4 | 40 | 30
|  |  |  | 100 | G | SALT
|  |  |  | 2 | ML | BROWN BL
SOFT | 3 | ON SAME BATH |  | 1 | L | ROSOFT NYI
|  |  |  | 50 | ML | ROYA FIX
|  |  |  | 30 | G | CITRIC ACID |  | 5.5
EXTRACT & DRYER
CUT HEM

## TJ BRDG LIGHT TINTED COMF-TC31
dcr
DATE | 2023-07-01 |  |  | FINISH NAME |  | TJ BRIDGE LIGHT TINTED COMFORT - TC 31
FINISHER | T&C |  |  |  |  | Scrapping (LA) | Pigment Spray?
REF. NO. | LOTUS |  |  |  |  | Whiskers+ exetended? | PPSpray?
MILL | F5371AT01 BARRY AQUA MARINE |  |  |  |  | Cheveron? | Resin Spray? |  | MODA
MILL STYLE | [5 empty] | Back knee Whisker? | 3D on Whiskers?
EDP# | [5 empty] | Knee star? | Zigzag?
TC NO. | AIDEN TRUCKER JKT |  |  |  |  | Hem whiskers? | Coating Spray?
FAB. WEIGHT | [5 empty] | Tacking? | Sponge?
UNITS | 2-PCS |  |  |  |  | Hot Press? | Net - Tie?
TYPE MACHINE | [5 empty] | Grinding? | Pigment Spots ?
SAP CODE | [5 empty] | Damage? | Oven ?
DRYING TIME (Min.) : | [5 empty] | Patch? | Laser ?
COMMENTS:
PAGE | E | of | 1 |  |  |  | Supplier | PH Value
ACTION | TIME | TEMP | Liters | AMT | UNITS | Chemicals
HS + GRINDING + DAMAGES + SCRATCHES + WHISKERS
DESIZE | 10 | 50 | 30 | 1 | G/L | LAVA SPERSE
|  |  |  | 1 | G/L | ALPHA AMYLASE | LAVA ZYME AEN 01
|  |  |  | 1 | G/L | WETTING AGENT
|  |  |  | 1 | G/L | LUBRICANT
RINSE | 2 | RT | 50
ENZYME STONE WASH | 15 | 40 | 20 | 60 | G | ROYA ZYME
|  |  |  | 7 | K | STONE
|  |  |  | 60 | ML | ROSPERSE
RINSE | 2 | RT | 50
BLEACH | 3 | 45 | 30 | 1 | L | HYPOCHLORITE
RINSE | 2 | RT | 50
NEUTRALIZATION | 3 | RT | 30 | 2 | G/L | SMB
RINSE | 2 | RT | 50
EXTRACT & DRYER
PP SPRAY + SPONGE |  |  |  | 5 | G | PERMENGANATE
|  |  |  | 5 | G | ACTIVATOR
MOON WASH | 5 |  |  | 5 | G | PERMENGANATE
|  |  |  | 7 | K | STONE
NEUTRALIZATION | 5 | 40 | 30 | 2 | G/L | SMB
|  |  |  | 2 | G/L | PDT
RINSE | 2 | RT | 50
CLEAN UP | 5 | 40 | 30 | 200 | ML | PEROXIDE
|  |  |  | 2 | G/L | PDT
RINSE | 2 | RT | 50
CLEAN UP | 5 | 40 | 30 | 60 | ML | ACID ENZYME
RINSE | 2 | RT | 50
TINT | 4 | 40 | 30 | 4 | ML | BROWN GGL
|  |  |  | 100 | G | SALT
|  |  |  | 2 | ML | BROWN BL
SOFT | 3 | ON SAME BATH |  | 1 | L | ROSOFT NYI
|  |  |  | 50 | ML | ROYA FIX
|  |  |  | 30 | G | CITRIC ACID |  | 5.5
EXTRACT & DRYER

## TJ BASIC MID BLUE COMFORT-TC30
dcr
DATE | 2023-07-01 |  |  | FINISH NAME |  | TJ BASIC MID BLUE COMFORT - TC 30
FINISHER | T&C |  |  |  |  | Scrapping (LA) | Pigment Spray?
REF. NO. | LOTUS |  |  |  |  | Whiskers+ exetended? | PPSpray?
MILL | F5371AT01 BARRY AQUA MARINE |  |  |  |  | Cheveron? | Resin Spray? |  | MODA
MILL STYLE | [5 empty] | Back knee Whisker? | 3D on Whiskers?
EDP# | [5 empty] | Knee star? | Zigzag?
TC NO. | AIDEN TRUCKER JKT |  |  |  |  | Hem whiskers? | Coating Spray?
FAB. WEIGHT | [5 empty] | Tacking? | Sponge?
UNITS | 2-PCS |  |  |  |  | Hot Press? | Net - Tie?
TYPE MACHINE | [5 empty] | Grinding? | Pigment Spots ?
SAP CODE | [5 empty] | Damage? | Oven ?
DRYING TIME (Min.) : | [5 empty] | Patch? | Laser ?
COMMENTS:
PAGE | E | of | 1 |  |  |  | Supplier | PH Value
ACTION | TIME | TEMP | Liters | AMT | UNITS | Chemicals
SCRAPPING
DESIZE | 10 | 50 | 30 | 1 | G/L | LAVA SPERSE
|  |  |  | 1 | G/L | ALPHA AMYLASE | LAVA ZYME AEN 01
|  |  |  | 1 | G/L | WETTING AGENT
|  |  |  | 1 | G/L | LUBRICANT
RINSE | 2 | RT | 50
ENZYME STONE WASH | 20 | 40 | 20 | 60 | G | ROYA ZYME
|  |  |  | 7 | K | STONE
|  |  |  | 60 | ML | ROSPERSE
RINSE | 2 | RT | 50
STONE WASH | 20 | 40 | 20
|  |  |  | 7 | K | STONE
|  |  |  | 60 | ML | ROSPERSE
RINSE | 2 | RT | 50
BLEACH | 3 | 45 | 30 | 1 | L | HYPOCHLORITE
RINSE | 2 | RT | 50
NEUTRALIZATION | 3 | RT | 30 | 2 | G/L | SMB
RINSE | 2 | RT | 50
EXTRACT & DRYER
PP SPRAY + SPONGE |  |  |  | 5 | G | PERMENGANATE
|  |  |  | 5 | G | ACTIVATOR
NEUTRALIZATION | 5 | 40 | 30 | 2 | G/L | SMB
|  |  |  | 2 | G/L | PDT
RINSE | 2 | RT | 50
CLEAN UP | 5 | 40 | 30 | 200 | ML | PEROXIDE
|  |  |  | 2 | G/L | PDT
RINSE | 2 | RT | 50
CLEAN UP | 5 | 40 | 30 | 60 | ML | ACID ENZYME
RINSE | 2 | RT | 50
TINT | 4 | 40 | 30 | 1 | ML | BROWN GGL
|  |  |  | 100 | G | SALT
SOFT | 3 | ON SAME BATH |  | 1 | L | ROSOFT NYI
|  |  |  | 50 | ML | ROYA FIX
|  |  |  | 30 | G | CITRIC ACID |  | 5.5
EXTRACT & DRYER

## TJV MID BLUE COMFORT DEST-TC36
dcr
DATE | 2023-07-01 |  |  | FINISH NAME |  | TJV MID BLUE COMFORT DESTROYED - TC 36
FINISHER | T&C |  |  |  |  | Scrapping (LA) | Pigment Spray?
REF. NO. | LOTUS |  |  |  |  | Whiskers+ exetended? | PPSpray?
MILL | F5371AT01 BARRY AQUA MARINE |  |  |  |  | Cheveron? | Resin Spray? |  | MODA
MILL STYLE | [5 empty] | Back knee Whisker? | 3D on Whiskers?
EDP# | [5 empty] | Knee star? | Zigzag?
TC NO. | RONNIE SHORT |  |  |  |  | Hem whiskers? | Coating Spray?
FAB. WEIGHT | [5 empty] | Tacking? | Sponge?
UNITS | 2-PCS |  |  |  |  | Hot Press? | Net - Tie?
TYPE MACHINE | [5 empty] | Grinding? | Pigment Spots ?
SAP CODE | [5 empty] | Damage? | Oven ?
DRYING TIME (Min.) : | [5 empty] | Patch? | Laser ?
COMMENTS:
PAGE | E | of | 1 |  |  |  | Supplier | PH Value
ACTION | TIME | TEMP | Liters | AMT | UNITS | Chemicals
SCRAPPING + WHISKERS + SCRATCHES + DAMAGES+ GRINDING
DESIZE | 10 | 50 | 30 | 1 | G/L | LAVA SPERSE
|  |  |  | 1 | G/L | ALPHA AMYLASE | LAVA ZYME AEN 01
|  |  |  | 1 | G/L | WETTING AGENT
|  |  |  | 1 | G/L | LUBRICANT
RINSE | 2 | RT | 50
STONE WASH | 30 | 20 | 20 | 60 | G | ROYA ZYME
|  |  |  | 7 | K | STONE
|  |  |  | 60 | ML | ROSPERSE
RINSE | 2 | RT | 50
RINSE | 2 | RT | 50
BLEACH | 5 | 45 | 30 | 1 | L | HYPOCHLORITE
RINSE | 2 | RT | 50
NEUTRALIZATION | 3 | RT | 30 | 2 | G/L | SMB
RINSE | 2 | RT | 50
EXTRACT & DRYER
PP SPRAY + SPONGE |  |  |  | 5 | G | PERMENGANATE
|  |  |  | 5 | G | ACTIVATOR
NEUTRALIZATION | 5 | 40 | 30 | 2 | G/L | SMB
|  |  |  | 2 | G/L | PDT
RINSE | 2 | RT | 50
CLEAN UP | 5 | 40 | 30 | 200 | ML | PEROXIDE
|  |  |  | 2 | G/L | PDT
RINSE | 2 | RT | 50
CLEAN UP | 5 | 40 | 30 | 60 | ML | ACID ENZYME
RINSE | 2 | RT | 50
TINT | 4 | 40 | 30 | 3 | ML | BROWN BL
|  |  |  | 100 | G | SALT
|  |  |  | 1 | ML | RED
SOFT | 3 | ON SAME BATH |  | 1 | L | ROSOFT NYI
|  |  |  | 50 | ML | ROYA FIX
|  |  |  | 30 | G | CITRIC ACID |  | 5.5
EXTRACT & DRYER
DAMAGES HANDLING
REMOVE COIN POCKET
ZIGZAG & PATCHES

## TJ WASHED GREY COMFORT - TC 27
dcr
DATE | 2023-07-01 |  |  | FINISH NAME |  | TJ WASHED GREY COMFORT - TC 27
FINISHER | T&C |  |  |  |  | Scrapping (LA) | Pigment Spray?
REF. NO. | LOTUS |  |  |  |  | Whiskers+ exetended? | PPSpray?
MILL | F5150OB01 BLC/BLC |  |  |  |  | Cheveron? | Resin Spray? |  | MODA
MILL STYLE | [5 empty] | Back knee Whisker? | 3D on Whiskers?
EDP# | [5 empty] | Knee star? | Zigzag?
TC NO. | RONNIE SHORT |  |  |  |  | Hem whiskers? | Coating Spray?
FAB. WEIGHT | [5 empty] | Tacking? | Sponge?
UNITS | 2-PCS |  |  |  |  | Hot Press? | Net - Tie?
TYPE MACHINE | [5 empty] | Grinding? | Pigment Spots ?
SAP CODE | [5 empty] | Damage? | Oven ?
DRYING TIME (Min.) : | [5 empty] | Patch? | Laser ?
COMMENTS:
PAGE | E | of | 1 |  |  |  | Supplier | PH Value
ACTION | TIME | TEMP | Liters | AMT | UNITS | Chemicals
WHISKERS + HS + CHEVERONES + GRINDING + DAMAGES
DESIZE | 10 | 50 | 30 | 1 | G/L | LAVA SPERSE
|  |  |  | 1 | G/L | ALPHA AMYLASE | LAVA ZYME AEN 01
DRAIN
ESW | 30 |  |  | 50 | G | ACUCELL WF
|  |  |  | 7 | K | STONE
BLEACH | 7 | 45 | 30 | 1 | L | PEROXIDE
|  |  |  | 100 | ML | CAUSTIC SODA
RINSE | 2 | RT | 50
ACETIC ACID | 3 | 50 | 30 | 20 | ML | ACETIC ACID
RINSE | 2 | RT | 50
EXTRACT & DRYER
PP SPRAY + SPONGE |  |  |  | 5 | G | PERMENGANATE
|  |  |  | 5 | G | ACTIVATOR
MOON WASH | 7 |  |  | 3 | G | PERMENAGANTE
|  |  |  | 7 | K | STONE
NEUTRALIZATION | 5 | 40 | 30 | 2 | G/L | SMB
|  |  |  | 2 | G/L | PDT
RINSE | 2 | RT | 50
ACID ENZYME | 7 | 45 | 30 | 2 | G/L | ACID ENZYME
RINSE | 2 | RT | 50
RINSE | 2 | RT | 50
TINT | 4 | 40 | 30 | 2 | ML | BROWN GGL
|  |  |  | 100 | G | SALT
SOFT | 3 | ON SAME BATH |  | 1 | L | ROSOFT NYI
|  |  |  | 50 | ML | ROYA FIX
|  |  |  | 30 | G | CITRIC ACID |  | 5.5
EXTRACT & DRYER

## TJM TJV MID BLUE DESTROYED-TC29
dcr
DATE | 2023-07-01 |  |  | FINISH NAME |  | TJM TJV MID BLUE DESTROYED - TC 29
FINISHER | T&C |  |  |  |  | Scrapping (LA) | Pigment Spray?
REF. NO. | LOTUS |  |  |  |  | Whiskers+ exetended? | PPSpray?
MILL | F5371AT01 BARRY AQUA MARINE |  |  |  |  | Cheveron? | Resin Spray? |  | MODA
MILL STYLE | [5 empty] | Back knee Whisker? | 3D on Whiskers?
EDP# | [5 empty] | Knee star? | Zigzag?
TC NO. | AIDEN TRUCKER JKT |  |  |  |  | Hem whiskers? | Coating Spray?
FAB. WEIGHT | [5 empty] | Tacking? | Sponge?
UNITS | 2-PCS |  |  |  |  | Hot Press? | Net - Tie?
TYPE MACHINE | [5 empty] | Grinding? | Pigment Spots ?
SAP CODE | [5 empty] | Damage? | Oven ?
DRYING TIME (Min.) : | [5 empty] | Patch? | Laser ?
COMMENTS:
PAGE | E | of | 1 |  |  |  | Supplier | PH Value
ACTION | TIME | TEMP | Liters | AMT | UNITS | Chemicals
SCRAPPING + SCRATCHES + DAMAGES+ GRINDING+ WHISKERS
DESIZE | 10 | 50 | 30 | 1 | G/L | LAVA SPERSE
|  |  |  | 1 | G/L | ALPHA AMYLASE | LAVA ZYME AEN 01
|  |  |  | 1 | G/L | WETTING AGENT
|  |  |  | 1 | G/L | LUBRICANT
RINSE | 2 | RT | 50
ESW | 30 | 20 | 20 | 60 | G | ROYA ZYME
|  |  |  | 7 | K | STONE
|  |  |  | 60 | ML | ROSPERSE
RINSE | 2 | RT | 50
RINSE | 2 | RT | 50
BLEACH | 5 | 45 | 30 | 200 | G | SODA ASH
|  |  |  | 1 | L | HYPO
RINSE | 2 | RT | 50
NEUTRALIZATION | 3 | RT | 30 | 2 | G/L | SMB
RINSE | 2 | RT | 50
EXTRACT & DRYER
PP SPRAY + SPONGE |  |  |  | 5 | G | PERMENGANATE
|  |  |  | 5 | G | ACTIVATOR
NEUTRALIZATION | 5 | 40 | 30 | 2 | G/L | SMB
|  |  |  | 2 | G/L | PDT
RINSE | 2 | RT | 50
CLEAN UP | 5 | 40 | 30 | 200 | ML | PEROXIDE
|  |  |  | 2 | G/L | PDT
RINSE | 2 | RT | 50
CLEAN UP | 5 | 40 | 30 | 60 | ML | ACID ENZYME
RINSE | 2 | RT | 50
TINT | 4 | 40 | 30 | 3 | ML | BROWN BL
|  |  |  | 100 | G | SALT
SOFT | 3 | ON SAME BATH |  | 1 | L | ROSOFT NYI
|  |  |  | 50 | ML | ROYA FIX
|  |  |  | 30 | G | CITRIC ACID |  | 5.5
EXTRACT & DRYER

## TJM TJV LIGHT JCMT - TC 28
dcr
| DATE | 2023-07-01 |  |  | FINISH NAME |  | TJM TJV LIGHT JCMT - TC 28
| FINISHER | T&C |  |  |  |  | Scrapping (LA) | Pigment Spray?
| REF. NO. | LOTUS |  |  |  |  | Whiskers+ exetended? | PPSpray?
| MILL | F5371AT01 BARRY AQUA MARINE |  |  |  |  | Cheveron? | Resin Spray? |  | KIMO
| MILL STYLE | [5 empty] | Back knee Whisker? | 3D on Whiskers?
| EDP# | AIDEN TRUCKER JKT |  |  |  |  | Knee star? | Zigzag?
| TC NO. | [5 empty] | Hem whiskers? | Coating Spray?
| FAB. WEIGHT | [5 empty] | Tacking? | Sponge?
| UNITS | 2-PCS |  |  |  |  | Hot Press? | Net - Tie?
| TYPE MACHINE | [5 empty] | Grinding? | Pigment Spots ?
| SAP CODE | [5 empty] | Damage? | Oven ?
| DRYING TIME (Min.) : | [5 empty] | Patch? | Laser ?
COMMENTS:
| PAGE | E | of | 1 |  |  |  | Supplier | PH Value
| ACTION | TIME | TEMP | Liters | AMT | UNITS | Chemicals
SCARPPING + GRINDING + DAMAGES + STONE BOX
| DESIZE | 10 | 50 | 30 | 1 | G/L | LAVA SPERSE
[5 empty] | 1 | G/L | ALPHA AMYLASE | LAVA ZYME AEN 01
| RINSE | 2 | RT | 50
| STONE WASH | 5 | 20 | 20 | 1 | G/L | ROSPERSE
[5 empty] | 7 | K | STONE
REMOVE NET
| RINSE | 2 | RT | 50
| ENZYME STONE WASH | 20 | 45 | 20 | 1 | G/L | LAVA SPERSE
[5 empty] | 1 | G/L | ROYAZYME SC 750
[5 empty] | 7 | K | STONE
| RINSE | 2 | RT | 50
| BLEACH | 3 | 50 | 30 | 2 | L | HYPOCHLORITE
| RINSE | 2 | RT | 50
| NEUTRALIZATION | 3 | RT | 30 | 2 | G/L | SMB
| RINSE | 2 | RT | 50
EXTRACT & DRYER
| PP SPRAY + SPONGE |  |  |  | 5 | G | ACTIVATOR
[5 empty] | 5 | G | PERMENGANATE
| MOON WASH | 10 |  |  | 5 | G | PERMENAGANTE
[5 empty] | 7 | K | STONE
| NEUTRALIZATION | 7 | 40 | 30 | 2 | G/L | SMB
| RINSE | 2 | RT | 50
| TINT | 3 | 50 | 30 | 1 | ML | BROWN BL
[5 empty] | 100 | G | SALT
| SOFT | 3 | ON SAME BATH |  | 500 | ML | LAVA JEANS PRO
[5 empty] | 50 | ML | ROYA FIX
[5 empty] | 30 | G | CITRIC ACID |  | 5.5
EXTRACT & DRYER
ZIGZAG - FUSING
be construed as a guarantee or warranty, either expressed or implied. Contractor will not advertise, publish or use for product certification or
endorsement the fact that LS&Co. has provided contractor with such information or that contractor has used such information.

## TJ LS ULTRA LIGHT BLU CONF-TC55
dcr
| DATE | 2023-07-01 |  |  | FINISH NAME |  | TJ LS ULTRA LIGHT BLUE CONFORT - TC 55
| FINISHER | T&C |  |  |  |  | Scrapping (LA) | Pigment Spray?
| REF. NO. | SHARABATI |  |  |  |  | Whiskers+ exetended? | PPSpray?
| MILL | PWALKER STR OCEAN |  |  |  |  | Cheveron? | Resin Spray? |  | KIMO
| MILL STYLE | [5 empty] | Back knee Whisker? | 3D on Whiskers?
| EDP# | SCANTON SHORTS |  |  |  |  | Knee star? | Zigzag?
| TC NO. | [5 empty] | Hem whiskers? | Coating Spray?
| FAB. WEIGHT | [5 empty] | Tacking? | Sponge?
| UNITS | 2-PCS |  |  |  |  | Hot Press? | Net - Tie?
| TYPE MACHINE | [5 empty] | Grinding? | Pigment Spots ?
| SAP CODE | [5 empty] | Damage? | Oven ?
| DRYING TIME (Min.) : | [5 empty] | Patch? | Laser ?
COMMENTS:
| PAGE | E | of | 1 |  |  |  | Supplier | PH Value
| ACTION | TIME | TEMP | Liters | AMT | UNITS | Chemicals
| DESIZE | 10 | 50 | 30 | 1 | G/L | LAVA SPERSE
[5 empty] | 1 | G/L | ALPHA AMYLASE | LAVA ZYME AEN 01
| RINSE | 2 | RT | 50
| STONE WASH | 20 | 20 | 20 | 1 | G/L | ROSPERSE
[5 empty] | 7 | K | STONE
| RINSE | 2 | RT | 50
| BLEACH | 10 | 50 | 30 | 2 | L | HYPOCHLORITE
[5 empty] | 60 | G | PDT
| RINSE | 2 | RT | 50
| BLEACH | 7 | 50 | 30 | 2 | L | HYPOCHLORITE
[5 empty] | 60 | G | PDT
| RINSE | 2 | RT | 50
| NEUTRALIZATION | 3 | RT | 30 | 2 | G/L | SMB
| RINSE | 2 | RT | 50
EXTRACT & DRYER
LASER
| MOON WASH | 10 |  |  | 5 | G | PERMENAGANTE
[5 empty] | 7 | K | STONE
| NEUTRALIZATION | 7 | 40 | 30 | 2 | G/L | SMB
| RINSE | 2 | RT | 50
| CLEAN UP | 10 | 40 | 30 | 60 | G | ROYA CLEAN
| TINT | 3 | 50 | 30 | 1 | ML | TURQUISE
[5 empty] | 100 | G | SALT
[5 empty] | 1 | ML | YELLOW
| SOFT | 3 | ON SAME BATH |  | 500 | ML | LAVA JEANS PRO
[5 empty] | 50 | ML | ROYA FIX
[5 empty] | 30 | G | CITRIC ACID |  | 5.5
EXTRACT & DRYER
be construed as a guarantee or warranty, either expressed or implied. Contractor will not advertise, publish or use for product certification or
endorsement the fact that LS&Co. has provided contractor with such information or that contractor has used such information.

## TJ MID DARK RIGID - TC 12
dcr
DATE | 2023-07-01 |  |  | FINISH NAME |  | TJ MID DARK RIGID - TC 12
FINISHER | T&C |  |  |  |  | Scrapping (LA) | Pigment Spray?
REF. NO. | LOTUS |  |  |  |  | Whiskers+ exetended? | PPSpray?
MILL | CAPRIS F5129 WA01 ULTRA MARINE BLUE |  |  |  |  | Cheveron? | Resin Spray? |  | KIMO
MILL STYLE | [5 empty] | Back knee Whisker? | 3D on Whiskers?
EDP# | [5 empty] | Knee star? | Zigzag?
TC NO. | IZZIE JKT |  |  |  |  | Hem whiskers? | Coating Spray?
FAB. WEIGHT | [5 empty] | Tacking? | Sponge?
UNITS | 2-PCS |  |  |  |  | Hot Press? | Net - Tie?
TYPE MACHINE | [5 empty] | Grinding? | Pigment Spots ?
SAP CODE | [5 empty] | Damage? | Oven ?
DRYING TIME (Min.) : | [5 empty] | Patch? | Laser ?
COMMENTS:
PAGE | E | of | 1 |  |  |  | Supplier | PH Value
ACTION | TIME | TEMP | Liters | AMT | UNITS | Chemicals
DESIZE | 10 | 50 | 30 | 1 | G/L | LAVA SPERSE
|  |  |  | 1 | G/L | ALPHA AMYLASE | LAVA ZYME AEN 01
RINSE
ENZYME STONE WASH | 10 | 40 | 20 | 30 | G | ROYA ZYME
|  |  |  | 7 | K | STONE
|  |  |  | 30 | ML | ROSPERSE
RINSE | 2 | RT | 50
STONE WASH | 10 | 20 | 20
|  |  |  | 7 | K | STONE
|  |  |  | 30 | ML | ROSPERSE
BLEACH | 3 | 45 | 30 | 1.5 | L | HYPOCHLORITE
RINSE | 2 | RT | 50
NEUTRALIZATION | 3 | RT | 30 | 2 | G/L | SMB
RINSE | 2 | RT | 50
CLEAN UP | 5 | 40 | 30 | 200 | ML | PEROXIDE
|  |  |  | 2 | G/L | PDT
RINSE | 2 | RT | 50
TINT | 3 | 40 | 30 | 1 | ML | BROWN GGL
|  |  |  | 100 | G | SALT
SOFT | 3 | ON SAME BATH |  | 1 | L | ROSOFT NYI
|  |  |  | 50 | ML | ROYA FIX
|  |  |  | 30 | G | CITRIC ACID |  | 5.5
EXTRACT & DRYER

## TJ LS MID BLUE CONFORT - TC 37
dcr
| DATE | 2023-07-01 |  |  | FINISH NAME |  | TJ LS MID BLUE CONFORT - TC 37
| FINISHER | T&C |  |  |  |  | Scrapping (LA) | Pigment Spray?
| REF. NO. | LOTUS |  |  |  |  | Whiskers+ exetended? | PPSpray?
| MILL | F5371AT01 BARRY AQUA MARINE |  |  |  |  | Cheveron? | Resin Spray? |  | KIMO
| MILL STYLE | [5 empty] | Back knee Whisker? | 3D on Whiskers?
| EDP# | RONNIE SHORT |  |  |  |  | Knee star? | Zigzag?
| TC NO. | [5 empty] | Hem whiskers? | Coating Spray?
| FAB. WEIGHT | [5 empty] | Tacking? | Sponge?
| UNITS | 2-PCS |  |  |  |  | Hot Press? | Net - Tie?
| TYPE MACHINE | [5 empty] | Grinding? | Pigment Spots ?
| SAP CODE | [5 empty] | Damage? | Oven ?
| DRYING TIME (Min.) : | [5 empty] | Patch? | Laser ?
COMMENTS:
| PAGE | E | of | 1 |  |  |  | Supplier | PH Value
| ACTION | TIME | TEMP | Liters | AMT | UNITS | Chemicals
SCARPPING + WHISKERS
| DESIZE | 10 | 50 | 30 | 1 | G/L | LAVA SPERSE
[5 empty] | 1 | G/L | ALPHA AMYLASE | LAVA ZYME AEN 01
DRAIN
| ENZYME STONE WASH | 30 |  |  | 50 | G | ACU CELL
[5 empty] | 7 | K | STONE
| RINSE | 2 | RT | 50
| BLEACH | 3 | 50 | 30 | 2 | L | HYPOCHLORITE
| RINSE | 2 | RT | 50
| NEUTRALIZATION | 3 | RT | 30 | 2 | G/L | SMB
| RINSE | 2 | RT | 50
EXTRACT & DRYER
| PP SPRAY + SPONGE |  |  |  | 5 | G | ACTIVATOR
[5 empty] | 5 | G | PERMENGANATE
| NEUTRALIZATION | 7 | 40 | 30 | 2 | G/L | SMB
| RINSE | 2 | RT | 50
| TINT | 3 | 50 | 30 | 2 | ML | BROWN BL
[5 empty] | 100 | G | SALT
[5 empty] | 1 | ML | BROWN GGL
| SOFT | 3 | ON SAME BATH |  | 500 | ML | LAVA JEANS PRO
[5 empty] | 50 | ML | ROYA FIX
[5 empty] | 30 | G | CITRIC ACID |  | 5.5
EXTRACT & DRYER
be construed as a guarantee or warranty, either expressed or implied. Contractor will not advertise, publish or use for product certification or
endorsement the fact that LS&Co. has provided contractor with such information or that contractor has used such information.

## TJ MID BLUE RGD- TC 8
dcr
| DATE | 2023-07-01 |  |  | FINISH NAME |  | TJ MID BLUE RGD- TC 8
| FINISHER | T&C |  |  |  |  | Scrapping (LA) | Pigment Spray?
| REF. NO. | LOTUS |  |  |  |  | Whiskers+ exetended? | PPSpray?
| MILL | CAPRIS F5129 WA01 ULTRA MARINE BLUE |  |  |  |  | Cheveron? | Resin Spray? |  | KIMO
| MILL STYLE | [5 empty] | Back knee Whisker? | 3D on Whiskers?
| EDP# | IZZIE JKT |  |  |  |  | Knee star? | Zigzag?
| TC NO. | [5 empty] | Hem whiskers? | Coating Spray?
| FAB. WEIGHT | [5 empty] | Tacking? | Sponge?
| UNITS | 2-PCS |  |  |  |  | Hot Press? | Net - Tie?
| TYPE MACHINE | [5 empty] | Grinding? | Pigment Spots ?
| SAP CODE | [5 empty] | Damage? | Oven ?
| DRYING TIME (Min.) : | [5 empty] | Patch? | Laser ?
COMMENTS:
| PAGE | E | of | 1 |  |  |  | Supplier | PH Value
| ACTION | TIME | TEMP | Liters | AMT | UNITS | Chemicals
| DESIZE | 10 | 50 | 30 | 1 | G/L | LAVA SPERSE
[5 empty] | 1 | G/L | ALPHA AMYLASE | LAVA ZYME AEN 01
| RINSE | 3 | RT | 30
| ENZYME STONE WASH | 30 | 40 | 20 | 50 | G | ROYA ZYME
[5 empty] | 7 | K | STONE
[5 empty] | 60 | ML | LAVA SPERSE
| RINSE | 2 | RT | 50
| BLEACH | 7 | 50 | 30 | 2 | L | HYPOCHLORITE
| RINSE | 2 | RT | 50
| NEUTRALIZATION | 3 | RT | 30 | 2 | G/L | SMB
| RINSE | 2 | RT | 50
| CLEAN UP | 5 | 40 | 30 | 2 | G/L | ROYA CLEAN
[5 empty] | 200 | ML | PEROXIDE
| RINSE | 2 | RT | 50
| TINT | 3 | 50 | 30 | 2 | ML | BROWN BL
[5 empty] | 100 | G | SALT
| SOFT | 3 | ON SAME BATH |  | 500 | ML | LAVA JEANS PRO
[5 empty] | 50 | ML | ROYA FIX
[5 empty] | 30 | G | CITRIC ACID |  | 5.5
EXTRACT & DRYER
be construed as a guarantee or warranty, either expressed or implied. Contractor will not advertise, publish or use for product certification or
endorsement the fact that LS&Co. has provided contractor with such information or that contractor has used such information.

## TJ MID DARK RIGID - TC 17
dcr
| DATE | 2023-07-01 |  |  | FINISH NAME |  | TJ MID DARK RIGID - TC 17
| FINISHER | T&C |  |  |  |  | Scrapping (LA) | Pigment Spray?
| REF. NO. | LOTUS |  |  |  |  | Whiskers+ exetended? | PPSpray?
| MILL | CAPRIS F5129 WA01 ULTRA MARINE BLUE |  |  |  |  | Cheveron? | Resin Spray? |  | KIMO
| MILL STYLE | [5 empty] | Back knee Whisker? | 3D on Whiskers?
| EDP# | [5 empty] | Knee star? | Zigzag?
| TC NO. | HOT PANT |  |  |  |  | Hem whiskers? | Coating Spray?
| FAB. WEIGHT | [5 empty] | Tacking? | Sponge?
| UNITS | 2-PCS |  |  |  |  | Hot Press? | Net - Tie?
| TYPE MACHINE | [5 empty] | Grinding? | Pigment Spots ?
| SAP CODE | [5 empty] | Damage? | Oven ?
| DRYING TIME (Min.) : | [5 empty] | Patch? | Laser ?
COMMENTS:
| PAGE | E | of | 1 |  |  |  | Supplier | PH Value
| ACTION | TIME | TEMP | Liters | AMT | UNITS | Chemicals
| DESIZE | 10 | 50 | 30 | 1 | G/L | LAVA SPERSE
[5 empty] | 1 | G/L | ALPHA AMYLASE | LAVA ZYME AEN 01
| RINSE | 2 | RT | 50
| ENZYME STONE WASH | 10 | 40 | 30 | 2 | G/L | ROYA ZYME
[5 empty] | 1 | G/L | ROSPERSE
[5 empty] | 7 | K | STONE
| RINSE | 2 | RT | 50
| STONE WASH | 7 | 20 | 20 | 1 | G/L | ROSPERSE
[5 empty] | 7 | K | STONE
| BLEACH | 3 | 45 | 30 | 500 | ML | HYPOCHLORITE
| RINSE | 2 | RT | 50
| NEUTRALIZATION | 3 | RT | 30 | 2 | G/L | SMB
| RINSE | 2 | RT | 50
| NEUTRALIZATION | 5 | 40 | 30 | 2 | G/L | SMB
[5 empty] | 2 | G/L | PDT
| RINSE | 2 | RT | 50
| CLEAN UP | 5 | 40 | 30 | 200 | ML | PEROXIDE
[5 empty] | 2 | G/L | PDT
| RINSE | 2 | RT | 50
| TINT | 3 | 40 | 30 | 1 | ML | BROWN GGL
[5 empty] | 100 | G | SALT
| SOFT | 3 | 50 | 30 | 1 | L | ROSOFT NYI
[5 empty] | 50 | ML | ROYA FIX
[5 empty] | 30 | G | CITRIC ACID |  | 5.5
EXTRACT & DRYER
be construed as a guarantee or warranty, either expressed or implied. Contractor will not advertise, publish or use for product certification or
endorsement the fact that LS&Co. has provided contractor with such information or that contractor has used such information.

## TJ MID BLUE RGD - TC 14
dcr
DATE | 2023-07-01 |  |  | FINISH NAME |  | TJ MID BLUE RGD - TC 14
FINISHER | T&C |  |  |  |  | Scrapping (LA) | Pigment Spray?
REF. NO. | LOTUS |  |  |  |  | Whiskers+ exetended? | PPSpray?
MILL | CAPRIS F5129 WA01 ULTRA MARINE BLUE |  |  |  |  | Cheveron? | Resin Spray? |  | KIMO
MILL STYLE | [5 empty] | Back knee Whisker? | 3D on Whiskers?
EDP# | [5 empty] | Knee star? | Zigzag?
TC NO. | HOT PANT |  |  |  |  | Hem whiskers? | Coating Spray?
FAB. WEIGHT | [5 empty] | Tacking? | Sponge?
UNITS | 2-PCS |  |  |  |  | Hot Press? | Net - Tie?
TYPE MACHINE | [5 empty] | Grinding? | Pigment Spots ?
SAP CODE | [5 empty] | Damage? | Oven ?
DRYING TIME (Min.) : | [5 empty] | Patch? | Laser ?
COMMENTS:
PAGE | E | of | 1 |  |  |  | Supplier | PH Value
ACTION | TIME | TEMP | Liters | AMT | UNITS | Chemicals
WHISKERS + HS + GRINDING + DAMAGES + SCRATCHES
DESIZE | 10 | 50 | 30 | 1 | G/L | LAVA SPERSE
|  |  |  | 1 | G/L | ALPHA AMYLASE | LAVA ZYME AEN 01
|  |  |  | 1 | G/L | WETTING AGENT
|  |  |  | 1 | G/L | LUBRICANT
RINSE | 2 | RT | 50
ENZYME STONE WASH | 15 | 40 | 30 | 2 | G/L | ROYA ZYME
|  |  |  | 1 | G/L | ROSPERSE
|  |  |  | 7 | K | STONE
RINSE | 2 | RT | 50
STONE WASH | 5 | 20 | 20 | 1 | G/L | ROSPERSE
|  |  |  | 7 | K | STONE
BLEACH | 3 | 45 | 30 | 1 | L | HYPOCHLORITE
RINSE | 2 | RT | 50
NEUTRALIZATION | 3 | RT | 30 | 2 | G/L | SMB
RINSE | 2 | RT | 50
EXTRACT & DRYER
PP SPRAY + SPONGE |  |  |  | 5 | G | PERMENGANATE
|  |  |  | 5 | G | ACTIVATOR
NEUTRALIZATION | 5 | 40 | 30 | 2 | G/L | SMB
|  |  |  | 2 | G/L | PDT
RINSE | 2 | RT | 50
CLEAN UP | 5 | 40 | 30 | 200 | ML | PEROXIDE
|  |  |  | 2 | G/L | PDT
RINSE | 2 | RT | 50
TINT | 3 | 40 | 30 | 4 | ML | BROWN GGL
|  |  |  | 100 | G | SALT
|  |  |  | 1 | ML | YELLOW
SOFT | 3 | ON SAME BATH |  | 1 | L | ROSOFT NYI
|  |  |  | 50 | ML | ROYA FIX
|  |  |  | 30 | G | CITRIC ACID |  | 5.5
EXTRACT & DRYER
3D

## UITJ ULTRA LIGHT BLUE RGD-TC15
dcr
DATE | 2023-07-01 |  |  | FINISH NAME |  | UITJ ULTRA LIGHT BLUE RIGID - TC 15
FINISHER | T&C |  |  |  |  | Scrapping (LA) | Pigment Spray?
REF. NO. | LOTUS |  |  |  |  | Whiskers+ exetended? | PPSpray?
MILL | CAPRIS F5129 WA01 ULTRA MARINE BLUE |  |  |  |  | Cheveron? | Resin Spray? |  | KIMO
MILL STYLE | [5 empty] | Back knee Whisker? | 3D on Whiskers?
EDP# | [5 empty] | Knee star? | Zigzag?
TC NO. | HOT PANT |  |  |  |  | Hem whiskers? | Coating Spray?
FAB. WEIGHT | [5 empty] | Tacking? | Sponge?
UNITS | 2-PCS |  |  |  |  | Hot Press? | Net - Tie?
TYPE MACHINE | [5 empty] | Grinding? | Pigment Spots ?
SAP CODE | [5 empty] | Damage? | Oven ?
DRYING TIME (Min.) : | [5 empty] | Patch? | Laser ?
COMMENTS:
PAGE | E | of | 1 |  |  |  | Supplier | PH Value
ACTION | TIME | TEMP | Liters | AMT | UNITS | Chemicals
WHISKERS + HS + GRINDING + DAMAGES + SCRATCHES
DESIZE | 10 | 50 | 30 | 1 | G/L | LAVA SPERSE
|  |  |  | 1 | G/L | ALPHA AMYLASE | LAVA ZYME AEN 01
|  |  |  | 1 | G/L | WETTING AGENT
|  |  |  | 1 | G/L | LUBRICANT
RINSE | 2 | RT | 50
ENZYME STONE WASH | 20 | 40 | 30 | 2 | G/L | ROYA ZYME
|  |  |  | 1 | G/L | ROSPERSE
|  |  |  | 7 | K | STONE
RINSE | 2 | RT | 50
STONE WASH | 10 | 20 | 20 | 1 | G/L | ROSPERSE
|  |  |  | 7 | K | STONE
BLEACH | 5 | 45 | 30 | 1.5 | L | HYPOCHLORITE
RINSE | 2 | RT | 50
NEUTRALIZATION | 3 | RT | 30 | 2 | G/L | SMB
RINSE | 2 | RT | 50
EXTRACT & DRYER
PP SPRAY + SPONGE |  |  |  | 5 | G | PERMENGANATE
|  |  |  | 5 | G | ACTIVATOR
MOON WASH | 7 |  |  | 5 | G | PERMEGANATE
|  |  |  | 7 | K | STONE
NEUTRALIZATION | 5 | 40 | 30 | 2 | G/L | SMB
|  |  |  | 2 | G/L | PDT
RINSE | 2 | RT | 50
CLEAN UP | 5 | 40 | 30 | 200 | ML | PEROXIDE
|  |  |  | 2 | G/L | PDT
RINSE | 2 | RT | 50
TINT | 3 | 40 | 30 | 2 | ML | BROWN BL
|  |  |  | 100 | G | SALT
SOFT | 3 | ON SAME BATH |  | 1 | L | ROSOFT NYI
|  |  |  | 50 | ML | ROYA FIX
|  |  |  | 30 | G | CITRIC ACID |  | 5.5
EXTRACT & DRYER
CUT HEM
COOL DRY

## TJ MID LIGHT BLUE RIGID - TC 18
dcr
| DATE | 2023-07-01 |  |  | FINISH NAME |  | TJ MID LIGHT BLUE RIGID - TC 18
| FINISHER | T&C |  |  |  |  | Scrapping (LA) | Pigment Spray?
| REF. NO. | CAPRIS F5129 WA01 ULTRA MARINE BLUE |  |  |  |  | Whiskers+ exetended? | PPSpray?
| MILL | LOTUS |  |  |  |  | Cheveron? | Resin Spray? |  | KIMO
| MILL STYLE | [5 empty] | Back knee Whisker? | 3D on Whiskers?
| EDP# | [5 empty] | Knee star? | Zigzag?
| TC NO. | HOTPANT |  |  |  |  | Hem whiskers? | Coating Spray?
| FAB. WEIGHT | [5 empty] | Tacking? | Sponge?
| UNITS | 2-PCS |  |  |  |  | Hot Press? | Net - Tie?
| TYPE MACHINE | [5 empty] | Grinding? | Pigment Spots ?
| SAP CODE | [5 empty] | Damage? | Oven ?
| DRYING TIME (Min.) : | [5 empty] | Patch? | Laser ?
COMMENTS:
| PAGE | E | of | 1 |  |  |  | Supplier | PH Value
| ACTION | TIME | TEMP | Liters | AMT | UNITS | Chemicals
| DESIZE | 10 | 50 | 30 | 1 | G/L | LAVA SPERSE
[5 empty] | 1 | G/L | ALPHA AMYLASE | LAVA ZYME AEN 01
[5 empty] | 1 | G/L | WETTING AGENT
[5 empty] | 1 | G/L | LUBRICANT
| RINSE | 2 | RT | 50
| ENZYME STONE WASH | 20 | 40 | 30 | 2 | G/L | ROYA ZYME
[5 empty] | 1 | G/L | ROSPERSE
[5 empty] | 7 | K | STONE
| RINSE | 2 | RT | 50
| STONE WASH | 15 | 20 | 20 | 1 | G/L | ROSPERSE
[5 empty] | 7 | K | STONE
| BLEACH | 5 | 45 | 30 | 500 | ML | HYPOCHLORITE
| RINSE | 2 | RT | 50
| NEUTRALIZATION | 3 | RT | 30 | 2 | G/L | SMB
| RINSE | 2 | RT | 50
EXTRACT & DRYER
| MOON WASH | 15 |  |  | 5 | G | PERMENGANATE
[5 empty] | 7 | K | STONE
| NEUTRALIZATION | 5 | 40 | 30 | 2 | G/L | SMB
[5 empty] | 2 | G/L | PDT
| RINSE | 2 | RT | 50
| CLEAN UP | 5 | 40 | 30 | 200 | ML | PEROXIDE
[5 empty] | 2 | G/L | PDT
| RINSE | 2 | RT | 50
| TINT | 3 | 40 | 30 | 1 | ML | BROWN
[5 empty] | 100 | G | SALT
| SOFT | 3 | 50 | 30 | 1 | L | ROSOFT NYI
[5 empty] | 50 | ML | ROYA FIX
[5 empty] | 30 | G | CITRIC ACID |  | 5.5
EXTRACT & DRYER
be construed as a guarantee or warranty, either expressed or implied. Contractor will not advertise, publish or use for product certification or
endorsement the fact that LS&Co. has provided contractor with such information or that contractor has used such information.

## UITJ ULTRALIGHT BLUE RIGID-TC10
dcr
| DATE | 2023-07-01 |  |  | FINISH NAME |  | UITJ ULTRA LIGHT BLUE RIGID - TC 10
| FINISHER | T&C |  |  |  |  | Scrapping (LA) | Pigment Spray?
| REF. NO. | CAPRIS F5129 WA01 ULTRA MARINE BLUE |  |  |  |  | Whiskers+ exetended? | PPSpray?
| MILL | LOTUS |  |  |  |  | Cheveron? | Resin Spray? |  | KIMO
| MILL STYLE | [5 empty] | Back knee Whisker? | 3D on Whiskers?
| EDP# | [5 empty] | Knee star? | Zigzag?
| TC NO. | IZZIE JKT |  |  |  |  | Hem whiskers? | Coating Spray?
| FAB. WEIGHT | [5 empty] | Tacking? | Sponge?
| UNITS | 2-PCS |  |  |  |  | Hot Press? | Net - Tie?
| TYPE MACHINE | [5 empty] | Grinding? | Pigment Spots ?
| SAP CODE | [5 empty] | Damage? | Oven ?
| DRYING TIME (Min.) : | [5 empty] | Patch? | Laser ?
COMMENTS:
| PAGE | E | of | 1 |  |  |  | Supplier | PH Value
| ACTION | TIME | TEMP | Liters | AMT | UNITS | Chemicals
HS - DAMAGES
| DESIZE | 10 | 50 | 30 | 1 | G/L | LAVA SPERSE
[5 empty] | 1 | G/L | ALPHA AMYLASE | LAVA ZYME AEN 01
[5 empty] | 1 | G/L | WETTING AGENT
[5 empty] | 1 | G/L | LUBRICANT
| RINSE | 2 | RT | 50
| ENZYME STONE WASH | 30 | 40 | 30 | 2 | G/L | ROYA ZYME
[5 empty] | 1 | G/L | ROSPERSE
[5 empty] | 7 | K | STONE
| RINSE | 2 | RT | 50
| BLEACH | 7 | 45 | 30 | 1 | L | HYPOCHLORITE
| RINSE | 2 | RT | 50
| NEUTRALIZATION | 3 | RT | 30 | 2 | G/L | SMB
| RINSE | 2 | RT | 50
EXTRACT & DRYER
| PP SPRAY + SPONGE |  |  |  | 5 | G | PERMENGANATE
[5 empty] | 5 | G | ACTIVATOR
| MOON WASH | 10 |  |  | 7 | G | PERMENGANATE
[5 empty] | 7 | K | STONE
| NEUTRALIZATION | 5 | 40 | 30 | 2 | G/L | SMB
[5 empty] | 2 | G/L | PDT
| RINSE | 2 | RT | 50
| CLEAN UP | 5 | 40 | 30 | 200 | ML | PEROXIDE
[5 empty] | 2 | G/L | PDT
| RINSE | 2 | RT | 50
| TINT | 3 | 40 | 30 | 1 | ML | RED
[5 empty] | 100 | G | SALT
[5 empty] | 1 | ML | BROWN BL
| SOFT | 3 | 50 | 30 | 1 | L | ROSOFT NYI
[5 empty] | 50 | ML | ROYA FIX
[5 empty] | 30 | G | CITRIC ACID |  | 5.5
EXTRACT & DRYER
DAMAGE HANDLING
be construed as a guarantee or warranty, either expressed or implied. Contractor will not advertise, publish or use for product certification or
endorsement the fact that LS&Co. has provided contractor with such information or that contractor has used such information.

## TJ MID BLUE RGD - TC 16
dcr
DATE | 2023-07-01 |  |  | FINISH NAME |  | TJ MID BLUE RGD - TC 16
FINISHER | T&C |  |  |  |  | Scrapping (LA) | Pigment Spray?
REF. NO. | LOTUS |  |  |  |  | Whiskers+ exetended? | PPSpray?
MILL | CAPRIS F5129 WA01 ULTRA MARINE BLUE |  |  |  |  | Cheveron? | Resin Spray? |  | KIMO
MILL STYLE | [5 empty] | Back knee Whisker? | 3D on Whiskers?
EDP# | [5 empty] | Knee star? | Zigzag?
TC NO. | HOT PANT |  |  |  |  | Hem whiskers? | Coating Spray?
FAB. WEIGHT | [5 empty] | Tacking? | Sponge?
UNITS | 2-PCS |  |  |  |  | Hot Press? | Net - Tie?
TYPE MACHINE | [5 empty] | Grinding? | Pigment Spots ?
SAP CODE | [5 empty] | Damage? | Oven ?
DRYING TIME (Min.) : | [5 empty] | Patch? | Laser ?
COMMENTS:
PAGE | E | of | 1 |  |  |  | Supplier | PH Value
ACTION | TIME | TEMP | Liters | AMT | UNITS | Chemicals
DESIZE | 10 | 50 | 30 | 1 | G/L | LAVA SPERSE
|  |  |  | 1 | G/L | ALPHA AMYLASE | LAVA ZYME AEN 01
|  |  |  | 1 | G/L | WETTING AGENT
|  |  |  | 1 | G/L | LUBRICANT
RINSE | 2 | RT | 50
ENZYME STONE WASH | 20 | 40 | 30 | 2 | G/L | ROYA ZYME
|  |  |  | 1 | G/L | ROSPERSE
|  |  |  | 7 | K | STONE
RINSE | 2 | RT | 50
STONE WASH | 7 | 20 | 20 | 1 | G/L | ROSPERSE
|  |  |  | 7 | K | STONE
BLEACH | 3 | 45 | 30 | 1 | L | HYPOCHLORITE
RINSE | 2 | RT | 50
NEUTRALIZATION | 3 | RT | 30 | 2 | G/L | SMB
RINSE | 2 | RT | 50
CLEAN UP | 5 | 40 | 30 | 200 | ML | PEROXIDE
|  |  |  | 2 | G/L | PDT
RINSE | 2 | RT | 50
TINT | 3 | 40 | 30 | 1 | ML | BROWN GGL
|  |  |  | 100 | G | SALT
SOFT | 3 | ON SAME BATH |  | 1 | L | ROSOFT NYI
|  |  |  | 50 | ML | ROYA FIX
|  |  |  | 30 | G | CITRIC ACID |  | 5.5
EXTRACT & DRYER

## TJ MID DARK BLUE RIGID - TC 13
dcr
DATE | 2023-07-01 |  |  | FINISH NAME |  | TJ MID DARK BLUE RIGID - TC 13
FINISHER | T&C |  |  |  |  | Scrapping (LA) | Pigment Spray?
REF. NO. | LOTUS |  |  |  |  | Whiskers+ exetended? | PPSpray?
MILL | CAPRIS F5129 WA01 ULTRA MARINE BLUE |  |  |  |  | Cheveron? | Resin Spray? |  | KIMO
MILL STYLE | [5 empty] | Back knee Whisker? | 3D on Whiskers?
EDP# | [5 empty] | Knee star? | Zigzag?
TC NO. | HOT PANT |  |  |  |  | Hem whiskers? | Coating Spray?
FAB. WEIGHT | [5 empty] | Tacking? | Sponge?
UNITS | 2-PCS |  |  |  |  | Hot Press? | Net - Tie?
TYPE MACHINE | [5 empty] | Grinding? | Pigment Spots ?
SAP CODE | [5 empty] | Damage? | Oven ?
DRYING TIME (Min.) : | [5 empty] | Patch? | Laser ?
COMMENTS:
PAGE | E | of | 1 |  |  |  | Supplier | PH Value
ACTION | TIME | TEMP | Liters | AMT | UNITS | Chemicals
WHISKERS + HS + GRINDING + DAMAGES + SCRATCHES + TACKING 9 LOCATIONS
DESIZE | 10 | 50 | 30 | 1 | G/L | LAVA SPERSE
|  |  |  | 1 | G/L | ALPHA AMYLASE | LAVA ZYME AEN 01
|  |  |  | 1 | G/L | WETTING AGENT
|  |  |  | 1 | G/L | LUBRICANT
RINSE | 2 | RT | 50
ENZYME STONE WASH | 20 | 40 | 30 | 2 | G/L | ROYA ZYME
|  |  |  | 1 | G/L | ROSPERSE
|  |  |  | 7 | K | STONE
RINSE | 2 | RT | 50
STONE WASH | 10 | 20 | 20 | 1 | G/L | ROSPERSE
|  |  |  | 7 | K | STONE
REMOVE TACKING
BLEACH | 5 | 45 | 30 | 1.5 | L | HYPOCHLORITE
RINSE | 2 | RT | 50
NEUTRALIZATION | 3 | RT | 30 | 2 | G/L | SMB
RINSE | 2 | RT | 50
EXTRACT & DRYER
PP SPRAY + SPONGE |  |  |  | 5 | G | PERMENGANATE
|  |  |  | 5 | G | ACTIVATOR
MOON WASH | 7 |  |  | 5 | G | PERMEGANATE
|  |  |  | 7 | K | STONE
NEUTRALIZATION | 5 | 40 | 30 | 2 | G/L | SMB
|  |  |  | 2 | G/L | PDT
RINSE | 2 | RT | 50
CLEAN UP | 5 | 40 | 30 | 200 | ML | PEROXIDE
|  |  |  | 2 | G/L | PDT
RINSE | 2 | RT | 50
TINT | 3 | 40 | 30 | 2 | ML | BROWN BL
|  |  |  | 100 | G | SALT
SOFT | 3 | ON SAME BATH |  | 1 | L | ROSOFT NYI
|  |  |  | 50 | ML | ROYA FIX
|  |  |  | 30 | G | CITRIC ACID |  | 5.5
EXTRACT & DRYER
CUT HEM
COOL DRY

## TJ MID DARK BLUE RIGID - TC 9
dcr
DATE | 2023-07-01 |  |  | FINISH NAME |  | TJ MID DARK BLUE RIGID - TC 9
FINISHER | T&C |  |  |  |  | Scrapping (LA) | Pigment Spray?
REF. NO. | LOTUS |  |  |  |  | Whiskers+ exetended? | PPSpray?
MILL | CAPRIS F5129 WA01 ULTRA MARINE BLUE |  |  |  |  | Cheveron? | Resin Spray? |  | ESSAM
MILL STYLE | [5 empty] | Back knee Whisker? | 3D on Whiskers?
EDP# | [5 empty] | Knee star? | Zigzag?
TC NO. | IZZIE JKT |  |  |  |  | Hem whiskers? | Coating Spray?
FAB. WEIGHT | [5 empty] | Tacking? | Sponge?
UNITS | 2-PCS |  |  |  |  | Hot Press? | Net - Tie?
TYPE MACHINE | [5 empty] | Grinding? | Pigment Spots ?
SAP CODE | [5 empty] | Damage? | Oven ?
DRYING TIME (Min.) : | [5 empty] | Patch? | Laser ?
COMMENTS:
PAGE | E | of | 1 |  |  |  | Supplier | PH Value
ACTION | TIME | TEMP | Liters | AMT | UNITS | Chemicals
WHISKERS + HS + GRINDING + DAMAGES
DESIZE | 10 | 50 | 30 | 1 | G/L | LAVA SPERSE
|  |  |  | 1 | G/L | ALPHA AMYLASE | LAVA ZYME AEN 01
|  |  |  | 1 | G/L | WETTING AGENT
RINSE | 2 | RT | 50
ESW | 15 | 40 | 20 | 60 | G | ROYA ZYME
|  |  |  | 7 | K | STONE
|  |  |  | 60 | ML | ROSPERSE
RINSE | 2 | RT | 50
RINSE | 2 | RT | 50
BLEACH | 5 | 45 | 30 | 3 | L | HYPOCHLORITE
|  |  |  | 100 | G | SODA ASH
RINSE | 2 | RT | 50
NEUTRALIZATION | 3 | RT | 30 | 2 | G/L | SMB
|  |  |  | 2 | G/L | ROSPERSE
RINSE | 2 | RT | 50
EXTRACT & DRYER
PP SPRAY + SPONGE |  |  |  | 5 | G | PERMENGANATE
|  |  |  | 5 | G | ACTIVATOR
NEUTRALIZATION | 5 | 40 | 30 | 2 | G/L | SMB
|  |  |  | 2 | G/L | PDT
RINSE | 2 | RT | 50
CLEAN UP | 5 | 40 | 30 | 200 | ML | PEROXIDE
|  |  |  | 2 | G/L | PDT
RINSE | 2 | RT | 50
RINSE | 2 | RT | 50
TINT | 4 | 40 | 30
|  |  |  | 100 | G | SALT
|  |  |  | 2 | ML | BROWN BL
SOFT | 3 | ON SAME BATH |  | 1 | L | ROSOFT NYI
|  |  |  | 50 | ML | ROYA FIX
|  |  |  | 30 | G | CITRIC ACID |  | 5.5
EXTRACT & DRYER

## TJW DARK BLUE STR - TC 21
dcr
DATE | 2023-07-01 |  |  | FINISH NAME |  | TJW DARK BLUE STR - TC 21
FINISHER | T&C |  |  |  |  | Scrapping (LA) | Pigment Spray?
REF. NO. | LOTUS |  |  |  |  | Whiskers+ exetended? | PPSpray?
MILL | F306WT01 STORM BLUE |  |  |  |  | Cheveron? | Resin Spray? |  | ESSAM
MILL STYLE | [5 empty] | Back knee Whisker? | 3D on Whiskers?
EDP# | [5 empty] | Knee star? | Zigzag?
TC NO. | NORA MR |  |  |  |  | Hem whiskers? | Coating Spray?
FAB. WEIGHT | [5 empty] | Tacking? | Sponge?
UNITS | 2-PCS |  |  |  |  | Hot Press? | Net - Tie?
TYPE MACHINE | [5 empty] | Grinding? | Pigment Spots ?
SAP CODE | [5 empty] | Damage? | Oven ?
DRYING TIME (Min.) : | [5 empty] | Patch? | Laser ?
COMMENTS:
PAGE | E | of | 1 |  |  |  | Supplier | PH Value
ACTION | TIME | TEMP | Liters | AMT | UNITS | Chemicals
WHISKERS + HS + CHEVERONES+ TACKING
DESIZE | 10 | 50 | 30 | 1 | G/L | LAVA SPERSE
|  |  |  | 1 | G/L | ALPHA AMYLASE | LAVA ZYME AEN 01
|  |  |  | 1 | G/L | WETTING AGENT
RINSE | 2 | RT | 50
ENZYME WASH | 30 | 40 | 20 | 60 | G | ROYA ZYME
|  |  |  | 60 | ML | ACID ENZYME
|  |  |  | 60 | ML | ROSPERSE
RINSE | 2 | RT | 50
RINSE | 2 | RT | 50
STONE WASH | 5 | 20 | 20 | 60 | ML | ROSPERSE
|  |  |  | 7 | K | STONE
RINSE | 2 | RT | 50
EXTRACT & DRYER
PP SPRAY + SPONGE |  |  |  | 5 | G | PERMENGANATE
|  |  |  | 5 | G | ACTIVATOR
NEUTRALIZATION | 5 | 40 | 30 | 2 | G/L | SMB
|  |  |  | 2 | G/L | PDT
RINSE | 2 | RT | 50
CLEAN UP | 5 | 40 | 30 | 200 | ML | PEROXIDE
|  |  |  | 2 | G/L | PDT
RINSE | 2 | RT | 50
RINSE | 2 | RT | 50
TINT | 4 | 40 | 30
|  |  |  | 100 | G | SALT
|  |  |  | 1 | ML | BROWN BL
SOFT | 3 | ON SAME BATH |  | 1 | L | ROSOFT NYI
|  |  |  | 50 | ML | ROYA FIX
|  |  |  | 30 | G | CITRIC ACID |  | 5.5
EXTRACT & DRYER

## TJW BASIC MID BLUE STR - TC 20
dcr
DATE | 2023-07-01 |  |  | FINISH NAME |  | TJW BASIC MID BLUE STR - TC 20
FINISHER | T&C |  |  |  |  | Scrapping (LA) | Pigment Spray?
REF. NO. | LOTUS |  |  |  |  | Whiskers+ exetended? | PPSpray?
MILL | F306WT01 STORM BLUE |  |  |  |  | Cheveron? | Resin Spray? |  | ESSAM
MILL STYLE | [5 empty] | Back knee Whisker? | 3D on Whiskers?
EDP# | [5 empty] | Knee star? | Zigzag?
TC NO. | NORA MR |  |  |  |  | Hem whiskers? | Coating Spray?
FAB. WEIGHT | [5 empty] | Tacking? | Sponge?
UNITS | 2-PCS |  |  |  |  | Hot Press? | Net - Tie?
TYPE MACHINE | [5 empty] | Grinding? | Pigment Spots ?
SAP CODE | [5 empty] | Damage? | Oven ?
DRYING TIME (Min.) : | [5 empty] | Patch? | Laser ?
COMMENTS:
PAGE | E | of | 1 |  |  |  | Supplier | PH Value
ACTION | TIME | TEMP | Liters | AMT | UNITS | Chemicals
WHISKERS + HS + CHEVERONES+ NET
DESIZE | 10 | 50 | 30 | 1 | G/L | LAVA SPERSE
|  |  |  | 1 | G/L | ALPHA AMYLASE | LAVA ZYME AEN 01
RINSE | 2 | RT | 50
ENZYME WASH | 15 | 40 | 20 | 60 | G | ROYA ZYME
|  |  |  | 60 | ML | ACID ENZYME
|  |  |  | 60 | ML | ROSPERSE
RINSE | 2 | RT | 50
EXTRACT & DRYER
PP SPRAY + SPONGE |  |  |  | 5 | G | PERMENGANATE
|  |  |  | 5 | G | ACTIVATOR
NEUTRALIZATION | 5 | 40 | 30 | 2 | G/L | SMB
|  |  |  | 2 | G/L | PDT
RINSE | 2 | RT | 50
CLEAN UP | 5 | 40 | 30 | 200 | ML | PEROXIDE
|  |  |  | 2 | G/L | PDT
RINSE | 2 | RT | 50
RINSE | 2 | RT | 50
TINT | 4 | 40 | 30 | 3 | ML | BLACK
|  |  |  | 100 | G | SALT
|  |  |  | 5 | ML | BROWN BL
SOFT | 3 | ON SAME BATH |  | 1 | L | ROSOFT NYI
|  |  |  | 50 | ML | ROYA FIX
|  |  |  | 30 | G | CITRIC ACID |  | 5.5
EXTRACT & DRYER

## TJW BASIC LIGHT BLUE ST-TC19
dcr
DATE | 2023-07-01 |  |  | FINISH NAME |  | TJW BASIC LIGHT BLUE STR - TC 19
FINISHER | T&C |  |  |  |  | Scrapping (LA) | Pigment Spray?
REF. NO. | LOTUS |  |  |  |  | Whiskers+ exetended? | PPSpray?
MILL | F306WT01 STORM BLUE |  |  |  |  | Cheveron? | Resin Spray? |  | ESSAM
MILL STYLE | [5 empty] | Back knee Whisker? | 3D on Whiskers?
EDP# | [5 empty] | Knee star? | Zigzag?
TC NO. | NORA MR |  |  |  |  | Hem whiskers? | Coating Spray?
FAB. WEIGHT | [5 empty] | Tacking? | Sponge?
UNITS | 2-PCS |  |  |  |  | Hot Press? | Net - Tie?
TYPE MACHINE | [5 empty] | Grinding? | Pigment Spots ?
SAP CODE | [5 empty] | Damage? | Oven ?
DRYING TIME (Min.) : | [5 empty] | Patch? | Laser ?
COMMENTS:
PAGE | E | of | 1 |  |  |  | Supplier | PH Value
ACTION | TIME | TEMP | Liters | AMT | UNITS | Chemicals
WHISKERS + HS + CHEVERONES+ NET BY CLIPS
DESIZE | 10 | 50 | 30 | 1 | G/L | LAVA SPERSE
|  |  |  | 1 | G/L | ALPHA AMYLASE | LAVA ZYME AEN 01
RINSE | 2 | RT | 50
REMOVE CLIPS
ENZYME WASH | 25 | 40 | 20 | 60 | G | ROYA ZYME
|  |  |  | 60 | ML | ROSPERSE
RINSE | 2 | RT | 50
BLEACH | 3 | 45 | 30 | 1 | L | HYPOCHLORITE
RINSE | 2 | RT | 50
NEUTRALIZATION | 3 | RT | 30 | 2 | G/L | SMB
RINSE | 2 | RT | 50
EXTRACT & DRYER
PP SPRAY + SPONGE |  |  |  | 5 | G | PERMENGANATE
|  |  |  | 5 | G | ACTIVATOR
NEUTRALIZATION | 5 | 40 | 30 | 2 | G/L | SMB
|  |  |  | 2 | G/L | PDT
RINSE | 2 | RT | 50
CLEAN UP | 5 | 40 | 30 | 200 | ML | PEROXIDE
|  |  |  | 2 | G/L | PDT
RINSE | 2 | RT | 50
RINSE | 2 | RT | 50
SOFT | 3 | ON SAME BATH |  | 1 | L | ROSOFT NYI
|  |  |  | 50 | ML | ROYA FIX
|  |  |  | 30 | G | CITRIC ACID |  | 5.5
EXTRACT & DRYER
3D

## TJW ULTRA LIGHT BLUESTR-TC22
dcr
DATE | 2023-02-22 |  |  | FINISH NAME |  | TJW ULTRA LIGHT BLUE STR - TC 22
FINISHER | T&C |  |  |  |  | Scrapping (LA) | Pigment Spray?
REF. NO. | LOTUS |  |  |  |  | Whiskers+ exetended? | PPSpray?
MILL | F306WT01 STORM BLUE |  |  |  |  | Cheveron? | Resin Spray? |  | ESSAM
MILL STYLE | [5 empty] | Back knee Whisker? | 3D on Whiskers?
EDP# | [5 empty] | Knee star? | Zigzag?
TC NO. | NORA MR |  |  |  |  | Hem whiskers? | Coating Spray?
FAB. WEIGHT | [5 empty] | Tacking? | Sponge?
UNITS | 2-PCS |  |  |  |  | Hot Press? | Net - Tie?
TYPE MACHINE | [5 empty] | Grinding? | Pigment Spots ?
SAP CODE | [5 empty] | Damage? | Oven ?
DRYING TIME (Min.) : | [5 empty] | Patch? | Laser ?
COMMENTS:
PAGE | E | of | 1 |  |  |  | Supplier | PH Value
ACTION | TIME | TEMP | Liters | AMT | UNITS | Chemicals
WHISKERS
CHEVERONES
BACK KNEE
HAND SAND
DESIZE | 10 | 50 | 30 | 1 | GRM | LAVA SPERSE
|  |  |  | 1 | GRM | ALPHA AMYLASE-LAVA ZYME AEN 01
RINSE | 2 | RT | 50
ENZYME STONE WASH | 15 | 40 | 20 | 60 | GRM | ROYA ZYME
|  |  |  | 7 | KG | STONE
|  |  |  | 60 | ML | ROSPERSE
RINSE | 2 | RT | 50
BLEACH | 5 | 45 | 30 | 2 | ML | HYPOCHLORITE
RINSE | 2 | RT | 50
NEUTRALIZATION | 3 | RT | 30 | 2 | GRM | SMB
RINSE | 2 | RT | 50
EXTRACT & DRYER
PP SPRAY + SPONGE |  |  |  | 5 | GRM | PERMENGANATE
|  |  |  | 5 | GRM | ACTIVATOR
MOON WASH | 5 |  |  | 5 | GRM | PERMENGANATE
|  |  |  | 1 | KG | WATER
|  |  |  | 7 | KG | STONE
NEUTRALIZATION | 5 | 40 | 30 | 2 | GRM | SMB
|  |  |  | 2 | GRM | PDT
RINSE | 2 | RT | 50
CLEAN UP | 5 | 40 | 30 | 200 | ML | PEROXIDE
|  |  |  | 2 | GRM | PDT
RINSE | 2 | RT | 50
TINT | 3 | 40 | 30 | 1 | ML | RED
|  |  |  | 50 | GRM | SALT
RINSE | 2 | RT | 50
SOFT | 3 | ON SAME BATH |  | 1 | ML | ROSOFT NYI
|  |  |  | 50 | ML | ROYA FIX
EXTRACT & DRYER |  |  |  | 30 | G | CITRIC ACID |  | 5.5