## SALT.AUD.PEPPER.WHISKERS.WASHED
dcr
DATE | 07.04.2023 |  |  | FINISH NAME |  | TM.0045
FINISHER | SALT.AUD.PEPPER.WHISKERS.WASHED.BLACK |  |  |  |  | Scrapping (LA) | Pigment Spray?
REF. NO. | [5 empty] | Whiskers+ exetended? | PPSpray?
MILL | DM.ETIENNE.BLACK.OD.BLACK.PORT.20 |  |  |  |  | Cheveron? | Resin Spray? |  | KAMEL
MILL STYLE | [5 empty] | Back knee Whisker? | 3D on Whiskers?
EDP# | [5 empty] | Knee star? | Zigzag?
TC NO. | [5 empty] | Hem whiskers? | Coating Spray?
FAB. WEIGHT | [5 empty] | Tacking? | Sponge?
UNITS | 2-PCS |  |  |  |  | Hot Press? | Net - Tie?
TYPE MACHINE | [5 empty] | Grinding? | Pigment Spots ?
SAP CODE | 5120644 |  |  |  |  | Damage? | Oven ?
DRYING TIME (Min.) : | [5 empty] | Patch? | Laser ?
COMMENTS: |  |  |  | WASH:SUPERVISOR:ESSEAM
PAGE | E | of | 1 |  |  |  | Supplier | PH Value
ACTION | TIME | TEMP | Liters | AMT | UNITS | Chemicals
WASH.ASPER.ORJ.SAMPLER
DESIZE |  | 45 | 40 | 1 | G/L | LAVA SPERSE
|  |  |  | 1 | G/L | ALPHA AMYLASE-LAVA ZYME AEN 01
|  |  |  | 1 | G/L | WETTING AGENT
RINSE | 2 | RT |  | 1 | G/L | LUBRICANT
COMBO ENZYM |  | 35 |  | 2 | GRM | ROYA ZYME
|  |  |  | 2 | GRM | ROCELL NTE NEUTRAL ENZYM | PH.55
|  |  |  | 0.5 | GRM | A.ACID
|  |  |  | 10 | K/G | NEW STONE
RINSE | 2 | RT
PROCESS LASER AKTIVATOR | 5 |  | 40 | 1 | KG | NEAR.BOOSTER.NY
DRAIN&OPEN | 10
EXTRACT&DRY
LASER WHISKER
LASER HANSAD
WASH |  | 50 | 80 |  | GRM | SPECIAL.WHITE.LT
[5 empty] | GRM | PEROXIDE
RINSE |  | RT | 100
EXTRACT & DRYER
PP.SPRAY |  |  |  | 10 | GRM | PERMANGNAT
|  |  |  | 10 | GRM | AKTIVATOR
NEUTRALIZATION | 5 | RT | 30 | 100 | GRM | ROYACTIVEX KS
RINSE | 2 | RT | 30
BIOPOLISHING |  | 55 | 30 |  | GRM | LAVA CELL BNG
[5 empty] | GRM | A.ACID |  | 55
RINSE | 2 | RT | 30
SOFT |  | ON SAME BATH |  |  | GRM | ROSOFT NYI
|  | 40 | 30 |  | GRM | ELAM RP
EXTRACT & DRYER |  |  |  |  | GRM | CITRIC ACID |  | 5.5