## TM-000104
dcr
DATE | 2023-07-23 |  |  | WASH:CODE |  | TM.000104
FINISHER:CODE | [5 empty] | Scrapping (LA) | Pigment Spray?
MODEL:CODE | [5 empty] | Whiskers+ exetended? | PPSpray?
SAP CODE | [5 empty] | Cheveron? | Resin Spray?
FABRIC:CODE | DNM.DENIM.CRUZ.REFLEX.BLUE |  |  |  |  | Back knee Whisker? | ,
QUANTITY | 1 PCS |  |  |  |  | Knee star? | Zigzag?
ROLL:CODE | [5 empty] | Hem whiskers? | Coating Spray?
FAB. WEIGHT | [5 empty] | Tacking? | Sponge?
UNITS | [5 empty] | Hot Press? | Net - Tie?
TYPE MACHINE | [5 empty] | Grinding? | Pigment Spots ?
DRYING TIME (Min.) : | [5 empty] | Damage? | Oven ?
COMMENTS: | [5 empty] | Patch? | Laser ?
WASH:CLORS | MID/LIGHT |  |  | WASH:SUPERVISOR:MODA
PAGE | E | of | 1 |  |  |  | Supplier | PH Value
ACTION | TIME | TEMP | Liters | AMT | UNITS | Chemicals
WHISKERS | ASPER/ORJ/SAMPLER
HAND SAND
TACKING
DESIZE |  | 40 | 30 | 1 | GRM | LAVA SPERSE
|  |  |  | 1 | G/L | WETTING AGENT
|  |  |  | 1 | G/L | LUBRICANT
WATER FREE ENZYME WASHING |  |  |  | 20 | GRM | LAVA CELL NSY
|  |  |  | 3 | K/G | NEW STONE
|  |  |  | 200 | GRM | KKT POWDER
RINSE | 2 | RT | 60
EXTRACT & DRYER
CLOSE MACHINE
RINSE X1
FULL EXTRACT
SNOW-WASH |  |  |  | 70 | GRM | NEAR.BLEACH.AW
RINSE X1
NEUTRALIZATION |  | 50 | 30 | 100 | GRM | ROYACTIVEX KS
RINSE |  | RT | 60
WASH |  | 50 | 30 |  | GRM | NEAR CAND OP EXTRA
[5 empty] | GRM | COUSTIC
RINSE | 2 | RT | 60 |  | GRM | PEROXIDE
EXTRACT & DRYER | GRINDING&DAMAGE
PP.REPLESMENT |  |  |  | 560 | GRM | NEAR BLEACH E BRIGHT
|  |  |  | 100 | GRM | NEAR KATALIN SKY WHITE
|  |  |  | 100 | GRM | PEROXIDE
|  |  |  | 2 | GRM | RED
|  |  |  | 240 | GRM | WATER
DRY:80C | 5
WASH |  | 60 | 30 |  | GRM | NEAR CAND OP EXTRA
RINSE | 2 | RT | 60 |  | GRM | PEROXIDE
BIOPOLISHING |  | 40 | 30 |  | GRM | NEAR.STONE.RG90.PLUS
RINSE | 2 | RT | 60
SOFT |  | ON SAME BATH |  |  | K/G | ANTI OZON SOFT |  | PH,5
EXTRACT & DRYER |  | 40 | 30 |  | GRM | A.ACID