## TM-000109
dcr
DATE | 2024-02-14 |  |  | WASH:CODE |  | TM.000109
FINISHER:CODE | AUSTIN.SLIM.TPRD.CH0237 |  |  |  |  | DRYPROCESS.AND WET PROCES | 11-SOFT
MODEL:CODE | DMODM20174 |  |  |  |  | 1-WHISKER
SAP CODE | 5122473 |  |  |  |  | 2-HAND SAND
FABRIC:CODE | F.5736.WT01.RAVENNA.W.DIAMOND.BLUE |  |  |  |  | 3-DESIZING
QUANTITY | 3 PCS |  |  |  |  | 4-ENZYM.STONE
ROLL:CODE | [5 empty] | 5-BLEACH
FAB. WEIGHT | [5 empty] | 6-CLEAN UP
UNITS | [5 empty] | 7-PP.SPRAY
TYPE MACHINE | [5 empty] | 8-CLEAN UP
DRYING TIME (Min.) : | [5 empty] | 9-BIOPOLISHING
COMMENTS: | [5 empty] | 10-WASH -TINT
WASH:CLORS |  |  |  | WASH:SUPERVISOR:MODA
PAGE | E | of | 1 |  |  |  | Supplier | PH Value
ACTION | TIME | TEMP | Liters | AMT | UNITS | Chemicals
WHISKERS | WASH.ASPER.ORJ
HAND SAND
DESIZE |  | 40 |  | 1 | GRM | LAVA SPERSE
|  |  |  | 1 | G/L | LAVA FIX NFA
|  |  |  | 1 | G/L | LUBRICANT
RINSE | 2 | RT
STONE ENZYM |  | 45 |  |  | GRM | ROYA ENZYM
[5 empty] | K/G | NEW.STONE
[5 empty] | GRM | ROSPERSE
RINSE | 2 | RT
COOL STONE |  | RT |  |  | GRM | ROSPERSE
RINSE | 2 | RT |  |  | K/G | NEW STONE
BLEACH |  | RT |  |  | GRM | HYPOCHLORITE
RINSE | 2 | RT |  |  | GRM | SODA.ASH
BLEACH |  | RT |  |  | GRM | HYPOCHLORITE
RINSE | 2 | RT |  |  | GRM | SODA.ASH
NEUTRALIZATION | 5 | RT |  |  | GRM | PEROXIDE
RINSE | 2 | RT |  |  | GRM | NEAR CAND OP EXTRA
EXTRACT & DRYER
HYPO/PP |  |  |  | 200 | GRM | HYPO
|  |  |  | 5 | GRM | PERMENGANATE
|  |  |  | 800 | GRM | WATER
NEUTRALIZATION | 5 | 40 |  |  | GRM | ROYACTIVEX KS
RINSE | 2 | RT
CLEAN UP |  | 50 |  |  | GRM | PEROXIDE
[5 empty] | GRM | ROYA.CLEAN.PWD
RINSE | 2 | RT
BIOPOLISHING |  | 55 |  |  | GRM | LAVA CELL BNG
[5 empty] | GRM | A.ACID. PH/55
RINSE | 2 | RT
WASH TINT |  | 40 |  |  | M/L | BROWN BL
DRAIN |  |  |  |  | GRM | SALT
WASH SILICON |  | 40 |  |  | g/l | ANTI OZON SOFT
EXTRACT&DRY |  |  |  |  | g/l | A.ACID. PH/5