## TM-000112
dcr
DATE | 2024-03-17 |  |  | WASH:CODE |  | TM.00112
FINISHER:CODE | DH/5161/BLUE/BLACK/COMFORT |  |  |  |  | DRYPROCESS.AND WET PROCES
MODEL:CODE | DMODM.20402 |  |  |  |  | 1-DESIZING
SAP CODE | 5123225 |  |  |  |  | 2-AKTIVATOR LASER
FABRIC:CODE | 75129D.COREX.BLUE.OD.BLACK.REG50.RCY20 |  |  |  |  | 3-LASER WHISKERS
QUANTITY | [5 empty] | 4-LASER HAND SAND
ROLL:CODE | [5 empty] | 5-COMBO ENZYMES
FAB. WEIGHT | [5 empty] | 6-PP.SPRAY
UNITS | [5 empty] | 7-CLEAN UP
TYPE MACHINE | [5 empty] | 8-BIOPOLISHING
DRYING TIME (Min.) : | [5 empty] | 9-WASH TINT
COMMENTS: | [5 empty] | 10-SOFT
WASH:SUPERVISOR:MODA
PAGE | E | of | 1 |  |  |  | Supplier | PH Value
ACTION | TIME | TEMP | Liters | AMT | UNITS | Chemicals
NEW.WHISKER | WASH. ASPER.ORJ.SAMPLER
DESIZE | 10 | 50 | 50 | 1 | G/L | LAVA SPERSE
|  |  |  | 1 | G/L | ALPHA AMYLASE-LAVA ZYME AEN 01
RINSE | 2 | RT | 50 | 1 | G/L | LUBRICANT
PROCESS LASER AKTIVATOR | 5 |  | 40 | 1200 | K/G | LAVA CON LSB
DRAIN&OPEN | 5 |  |  | 400 | g/l | LAVA CON LAC
EXTRACT (30 SECOND
LASER WHISKER
LASER HANSAD
COMBO ENZYM | 10 | 40 | 60 | 3 | GRM | ROYACELL NTE NEUTRAL ENZYM
|  |  |  | 2 | GRM | ROYA ZYME
|  |  |  | 15 | K/G | OLD/STONE
RINSE | 2 | RT | 90 | 1 | GRM | ROSPERS
EXTRACT & DRYER
PP SPRAY |  |  |  | 5 | GRM | PERMENGANATE
|  |  |  | 200 | GRM | HYPO
|  |  |  | 800 | GRM | WATER
NEUTRALIZATION | 5 | RT | 60 | 2 | GRM | ROYACTIVEX KS
RINSE | 2 | RT | 90
CLEAN UP | 4 | 50 | 60 | 100 | GRM | COUSTIC SODA
RINSE | 2 | RT | 90 | 1 | K/G | PEROXIDE
BIOPOLISHING | 7 | 55 | 60 | 120 | GRM | LAVA CELL BNG
|  |  |  | 50 | GRM | A.ACID. PH/55
RINSE | 2 | RT | 90
WASH TINT |  | 40 | 60 | 1 | M/L | Turquoise
|  |  |  | 2 | M/L | yellow
DRAIN |  |  |  | 500 | GRM | SALT
WASH SILICON | 5 | RT | 60 | ,500 | K/G | ANTI OZON SOFT
EXTRACT&DRY |  |  |  | 50 | GRM | A.ACID. PH/5