## TM.000113
dcr
DATE | 2024-02-15 |  |  | WASH:CODE |  | TM.000113
FINISHER:CODE | SCANTON.Y.SLIM.CH.130.MD |  |  |  |  | DRYPROCESS.AND WET PROCES | 11-SOFT
MODEL:CODE | DM0DM.20188 |  |  |  |  | 1-WHISKER:600
SAP CODE | 5123217 |  |  |  |  | 2-HAND SAND:320
FABRIC:CODE | DNM.ETIENNE.IRIS.BLUE.R50.RCY.20+10 |  |  |  |  | 3-DESIZING
QUANTITY | 2 PCS |  |  |  |  | 4-WATERLES-ENZYME
ROLL:CODE | [5 empty] | 5-BLEACH
FAB. WEIGHT | [5 empty] | 6-CLEAN UP
UNITS | [5 empty] | 7-PP.SPRAY
TYPE MACHINE | [5 empty] | 8-CLEAN UP
DRYING TIME (Min.) : | [5 empty] | 9-BIOPOLISHING
COMMENTS: | [5 empty] | 10-WASH.TINT
PAGE |  |  |  | WASH:SUPERVISOR:ASSEAM
| E | of | 1 |  |  |  | Supplier | PH Value
ACTION | TIME | TEMP | Liters | AMT | UNITS | Chemicals
WHISKER:600 | ASPER.ORJ.SAMPLER
HAND SAND:320
DESIZE |  |  |  | 1 | g/l | LAVA SPERSE
|  |  |  | 1 | g/l | WETTING AGENT
DRAIN |  |  |  | 1 | g/l | LUBRICANT
WATER FREE ENZYME WASHING |  |  |  | 30 | GRM | LAVA CELL NSY
|  |  |  | 2 | K/G | KUPCS/BOOL
|  |  |  | 200 | GRM | KKT POWDER
RINSE | 2 | RT
WATER FREE ENZYME WASHING |  |  |  | 30 | GRM | LAVA CELL NSY
|  |  |  | 200 | PCS | BOOL
|  |  |  | 200 | KG | KKT POWDER
RINSE | 2 | RT
HYPO BLEACH |  | RT |  |  | GRM | HYPO
[5 empty] | GRM | SODA ASH
NEUTRALIZATION | 5 | RT |  |  | GRM | PEROXIDE
RINSE | 2 | RT
HYPO BLEACH |  | RT |  |  | GRM | HYPO
[5 empty] | GRM | SODA ASH
NEUTRALIZATION | 5 | RT |  |  | GRM | PEROXIDE
RINSE | 2 | RT
CLEAN UP |  | 60 |  |  | GRM | PEROXIDE
[5 empty] | GRM | ROYA CLEEAN PWD
RINSE | 2 | RT
EXTRACT & DRYER
PP SPRAY |  |  |  | 5 | GRM | PERMENGANATE
|  |  |  | 200 | GRM | HYPO
NEUTRALIZATION |  | 40 |  |  | GRM | ROYACTIVEX KS
RINSE |  | RT
PH/55
BIOPOLISHING |  | 55 |  |  | GRM | LAVA CELL BNG
[5 empty] | GRM | A.ACID
RINSE | 2 | RT
WASH TINT |  | 40 |  |  | M/L | BROWN.BL
DRAIN |  |  |  |  | GRM | SALT
SOFT |  | ON SAME BATH |  |  | GRM | ANTI.OZON.SOFT
EXTRACT & DRYER |  | RT |  |  | GRM | A.ACID