## TM-000114
dcr
DATE | 20/010/2024 |  |  | WASH:CODE |  | TM.000114
FINISHER:CODE | SYLVIA.HGH.FLR.BF.CH.0258 |  |  |  |  | 1-DESIZING
FINISHER:CODE | SYLVIA.HGH.SSKN.CH.0258 |  |  |  |  | 2-WATERLES-ENZYME
SAP CODE | 5123221 |  |  |  |  | 3-LASER.AKTIVATOR
FABRIC:CODE | DNM.PENELOPE.REFLEX.BLUE |  |  |  |  | 4-LASER.WHISKER
QUANTITY | 4 PCS |  |  |  |  | 5-LASER.HAND SAND
ROLL:CODE | [5 empty] | 6-BLEACH
FAB. WEIGHT | [5 empty] | 7-PP.SPRAY
UNITS | [5 empty] | 8-BIOPOLISHING
TYPE MACHINE | [5 empty] | 9-WASH.TINT
DRYING TIME (Min.) : | [5 empty] | 10-SOFT
COMMENTS:
PAGE |  |  |  | WASH:SUPERVISOR:MODA
PAGE | E | of | 1 |  |  |  | Supplier | PH Value
ACTION | TIME | TEMP | Liters | AMT | UNITS | Chemicals
R | WASH ASPER ORJ SAMPLER
RINSE | 2 | 50
DRAIN | 5 |  | 80
WATER FREE ENZYME WASHING | 35 |  |  | 30 | GRM | LAVA CELL NSY
|  |  |  | 200 | PCS | BOOL
|  |  |  | 200 | KG | KKT POWDER
RINSE | 2 | RT | 100
PROCESS LASER AKTIVATOR | 5 |  |  | 30 | GRM | NOVA SCRAPER IND
DRAIN&OPEN | 5 |  |  | 10 | GRM | REMOVER BC NEW
EXTRACT&DRY. (30 SECOND
LASER.WHISKER
LASER HANSAD
HYPO BLEACH | 3 | RT | 80 | 100 | GRM | SODA ASH
|  |  |  | 500 | GRM | HYPO
RINSE | 2 | 40 | 100
NEUTRALIZATION | 5 | RT | 80 | 1 | K/G | PEROXIDE
RINSE | 2 | RT | 100
EXTRACT & DRYER
HYPO/PP |  |  |  | 200 | GRM | HYPO
|  |  |  | 5 | GRM | PERMENGANATE
|  |  |  | 800 | GRM | WATER
NEUTRALIZATION | 5 | 40 | 80 | 100 | GRM | ROYACTIVEX KS
RINSE | 2 | RT | 100
BIOPOLISHING | 7 | 55 | 80 | 300 | GRM | LAVA CELL BNG
|  |  |  | 30 | GRM | A.ACID. PH/55
RINSE | 2 | RT | 100
WASH.TINT | 5 | 40 | 80 | 2 | GRM | BROWN BL
|  |  |  | 1 | GRM | YELLOW
DARIN |  |  |  | 250 | GRM | SALT
WASH SOFT | 5 | RT | 80 | 1 | K/G | ANTI OZON SOFT
EXTRACT&DRY |  |  |  | 30 | GRM | A.ACID. PH/5