## TM-000115
DATE | 2023-12-02 |  |  | WASH:CODE |  | TM.000115
FINISHER:CODE | SCANTON.SLIM.DH.1285 |  |  |  |  | DRYPROCESS.AND WET PROCES | 11-BIOPOLISHING
FINISHER:CODE | DMODM.20384 |  |  |  |  | 1-HAND SAND | 12-WASH TINT
SAP CODE | 5123223 |  |  |  |  | 2-STONE BOX NET | 13-SOFT
FABRIC:CODE | CRAWFORD.BLACK.OD.BLACK.R50.RCY20.10 |  |  |  |  | 3-DESEZING
QUANTITY | 3 PCS |  |  |  |  | 4-WATERLES ENZYMES
ROLL:CODE | [5 empty] | 5-LASER-AKTIVATOR
FAB. WEIGHT | [5 empty] | 6-LASER.WHISKER
UNITS | [5 empty] | 7-LASER-HAND SAND
TYPE MACHINE | [5 empty] | 8-CLEAN UP
DRYING TIME (Min.) : | [5 empty] | 9-MON WASH
COMMENTS: | [5 empty] | 10-PP.SPRAY
PAGE |  |  |  | WASH:SUPERVISOR:ASSEAM
PAGE | E | of | 1 |  |  |  | Supplier | PH Value
ACTION | TIME | TEMP | Liters | AMT | UNITS | Chemicals
HAND SAND | WASH ASPER ORJ SAMPLER
STONE BOX NET
RINSE X1
DRAIN
DESIZE | 5 | 40 | 60 | 1 | GRM | LAVA SPERSE
DRAIN | 5
REMOVE-STONE BOX
WATER FREE ENZYME WASHING | 30 |  |  | 30 | grm | LAVA CELL NSY
|  |  |  | 1 | PCS | BOOL
|  |  |  | 200 | KG | KKT POWDER
RINSE | 2 | RT | 80
PROCESS LASER AKTIVATOR | 5 |  |  | 30% | grm | NOVA SCRAPER IND
DRAIN&OPEN | 5 |  |  | 10% | grm | REMOVER BC NEW
EXTRACT&DRY. (30 SECOND
LASER.WHISKER
LASER HAND SAND
CLEAN UP | 5 | 40 | 60 | 100 | GRM | NEAR CAND OP EXTRA
RINSE | 2 | RT
FULL/EXTRACT
BOOL MON WASH | 10 |  |  | 6 | GRM | PERMANGANAT
|  |  |  | 1 | K/G | WATER
|  |  |  | 1 | K/G | KUPCS BOOL
NEUTRALIZATION | 5 | 40 | 60 | 100 | GRM | ROYACTIVEX KS
RINSE | 2 | RT | 80
EXTRACT & DRYER
HYPO/PP |  |  |  | 200 | GRM | HYPO
|  |  |  | 5 | GRM | PERMENGANATE
|  |  |  | 800 | GRM | WATER
NEUTRALIZATION | 5 | 40 | 60 | 100 | GRM | ROYACTIVEX KS
RINSE | 2 | RT | 80
WASH.TINT | 4 | 40 | 60 | 1 | GRM | BROWN GGL
|  |  |  | 3 | GRM | BLUE
DARIN |  |  |  | 500 | GRM | SALT
PH/4,5/5
SOFT |  |  |  | 2 | K/G | NEARSopht/WO3
EXTRACT & DRYER | 5 | RT | 60 | 50 | GRM | SITRIC.ACID

## SMS RECEPI
BULK PRODUCTION-SMS-RECIPE
Customer:TOMMY |  |  |  |  | LOT NO: | DATE | 2023-12-02
WASH:NO | TM.000115
FINISHER:CODE | DH.1285
SAP:CODE | THWN013875
FABRIC: | DNM.CRAWFORD.BLACK.OD.BLACK
QUANTITY: | 70 PCS |  |  |  | WASH.SUPERVISOR:ASSEAM
PROCESS | TIME | TEMP | LIQUOR | pH | QUANTITY | CHEMICALS
| MIN | C | LT |  | GR
HAND SAND | ASPER.ORJ.SAMPLER
STONE BOX NET
RINSEX1
DRAIN
DESIZE | 5 | 50 | 300 | 300 | GRM | LAVA SPERSE
DRAIN
REMOVE.TIE BOX
WATER FREE ENZYME WASHING |  |  |  | 2100 | K/G | LAVA CELL NSY
|  |  |  | 5 | K/G | KUPCS BOLL
RINSE | 2 | 40 | 300 | 14 | K/G | KKT POWDER
PROCESS LASER AKTIVATOR | 5 |  |  | 9 | K/G | NOVA SCRAPER IND
DRAIN&OPEN | 5 |  |  | 3 | K/G | REMOVER BC NEW
EXTRACT&DRY. (30 SECOND
LASER.WHISKER
LASER HANSAD
CLEAN UP | 5 | 60 | 300 | 600 | GRM | NEAR CAND OP EXTRA
RINSE X3
FULL/EXTRACT | MACHIN/CLOSE
BOOL MON WASH | 10 |  |  | 6 | GRM | PERMANGANAT
|  |  |  | 1 | K/G | WATER
|  |  |  | 5 | PCS | KUPCS BOOL
NEUTRALIZATION | 5 | 40 | 300 | 600 | GRM | ROYACTIVEX KS
RINSE | 2 | RT | 300
EXTRACT & DRYER
HYPO/PP |  |  |  | 200 | GRM | HYPO
|  |  |  | 5 | GRM | PERMENGANATE
|  |  |  | 800 | GRM | WATER
NEUTRALIZATION | 5 | 40 | 300 | 600 | GRM | ROYACTIVEX KS
RINSE | 2 | RT | 300
WASH.TINT | 4 | 40 | 300 | 4 | GRM | BROWN GGL
|  |  |  | 8 | GRM | BLUE
DARIN |  |  |  | 3 | K/G | SALT
PH/4,5/5
SOFT | 3 | ON SAME BATH |  | 10 | GRM | NEARSopht/WO3
EXTRACT & DRYER |  | RT | 300 | 150 | GRM | SITRIC.ACID