## TM-00118
dcr
DATE | 2023-09-17 |  |  | WASH:CODE |  | TM.00118
FINISHER:CODE | [5 empty] | Scrapping (LA) | Pigment Spray?
MODEL:CODE | [5 empty] | Whiskers+ exetended? | PPSpray?
SAP CODE | [5 empty] | Cheveron? | Resin Spray?
FABRIC:CODE | [5 empty] | Back knee Whisker? | ,
QUANTITY | 1 PCS |  |  |  |  | Knee star? | Zigzag?
ROLL:CODE | [5 empty] | Hem whiskers? | Coating Spray?
FAB. WEIGHT | [5 empty] | Tacking? | Sponge?
UNITS | [5 empty] | Hot Press? | Net - Tie?
TYPE MACHINE | [5 empty] | Grinding? | Pigment Spots ?
DRYING TIME (Min.) : | [5 empty] | Damage? | Oven ?
COMMENTS: | [5 empty] | Patch? | Laser ?
WASH:CLORS | DARK |  |  | WASH:SUPERVISOR:MODA
PAGE | E | of | 1 |  |  |  | Supplier | PH Value
ACTION | TIME | TEMP | Liters | AMT | UNITS | Chemicals
LAZER/WHISKERS
LASER/HAND SAND
DESIZE |  | 50 |  | 1 | GRM | LAVA SPERSE
|  |  |  | 1 | GRM | WETTING AGENT
DRAIN |  |  |  | 1 | GRM | LUBRICANT
WATER FREE ENZYME WASHING |  |  |  |  | GRM | ROYA ZYME SFE
[5 empty] | PCS | KUPCS BOLL
[5 empty] | K/G | ROYA ZYME LSE
EXTRACT & DRYER
NEAR DIP PROCESS KOTROL DIP ZIPPER AREA KOTROL NO DAMAGE ??
NEAR BLEACH.SOLUTION.DIP.PROCESS.IT.
NEAR BLEACH DIP |  |  |  |  | 560 GRM | NEAR BLEACH E BRIGHT
EXTRACT%30 SECOND |  |  |  |  | 100 GRM | NEAR KATALIN SKY WHITE
BEFORE RAW GARMENT WEIGHT ? Kg |  |  |  |  | 100 GRM | PEROXIDE
GET.OUT.OF.THE COLD.TO.THE.HEAT |  |  |  |  | 240 GRM | WATER
COLL DRY | 10
DIRECT DRIER | 30 | 80
NEUTRALIZATION | 5 | 60 |  |  | GRM | NEAR CAND OP EXTRA
RINSE X3 |  |  |  |  | GRM | PEROXIDE
WASH CLEAIN |  | 55 |  |  | GRM | NEAR CAND OP EXTRA
RINSE | 2 | 40 |  |  | GRM | PEROXIDE
EXTRACT & DRYER
PP SPRAY |  |  |  | 5 | GRM | PERMENGANATE
|  |  |  | 200 | GRM | HYPO
NEUTRALIZATION |  | 40 |  |  | GRM | ROYACTIVEX KS
RINSE |  | RT
BIOPOLISHING |  | 40 |  |  | GRM | NEAR.STONE.RG90.PLUS
RINSE | 2 | RT
WASH SILICON |  | RT |  |  | g/l | NEARSopht/WO3
[5 empty] | g/l | NEARFINISH.CF.622
EXTRACT&DRY |  |  |  |  | g/l | A.ACID. PH/5