## TM.000122
dcr
DATE | 03/010/2023 |  |  | WASH:CODE |  | TM.000122
FINISHER:CODE | TJM.LF.MID DARK |  |  |  |  | Scrapping (LA) | Pigment Spray?
MODEL:CODE | DNMDM.20191 | [5 empty] | PPSpray?
SAP CODE | 5124014 |  |  |  |  | Cheveron? | Resin Spray?
FABRIC:CODE | DNM.CRAWFORD.QUARTZ.BLUE(R50-RCY20.10 |  |  |  |  | Back knee Whisker? | ,
FABRIC:CODE | [5 empty] | Knee star? | Zigzag?
QUANTITY | 3 PCS |  |  |  |  | Hem whiskers? | Coating Spray?
ROLL:CODE | [5 empty] | Tacking? | Sponge?
FAB. WEIGHT | [5 empty] | Hot Press? | Net - Tie?
UNITS | [5 empty] | Grinding? | Pigment Spots ?
TYPE MACHINE | [5 empty] | Damage? | Oven ?
DRYING TIME (Min.) : | [5 empty] | Patch? | Laser ?
COMMENTS:
PAGE |  |  |  | WASH:SUPERVISOR:MODA
| E | of | 1 |  |  |  | Supplier | PH Value
ACTION | TIME | TEMP | Liters | AMT | UNITS | Chemicals
WHISKER | ASPER.ORJ.SAMPLER. NET. EFFECT CANCEL
HAND SAND
DESIZE |  | 50 |  | 1 | GRM | LAVA SPERSE
DRAIN |  |  |  | 1 | GRM | LUBRICANT
WATER FREE ENZYME WASHING |  |  |  |  | GRM | ROYA ZYME SFE
[5 empty] | PCS | KUPCS BOLL
[5 empty] | K/G | ROYA ZYME LSE
WATER FREE ENZYME WASHING |  |  |  |  | GRM | ROYA ZYME SFE
[5 empty] | PCS | KUPCS BOLL
RINSE | 2 | RT |  |  | K/G | ROYA ZYME LSE
EXTRACT & DRYER
PP SPRAY |  |  |  | 5 | GRM | PERMENGANATE
|  |  |  | 200 | GRM | HYPO
|  |  |  | 800 | GRM | WATER
NEUTRALIZATION | 5 | RT |  |  | GRM | ROYACTIVEX KS
RINSE | 2 | RT
CLEAN UP |  | 60 |  |  | GRM | PEROXIDE
[5 empty] | GRM | NEAR CAND OP EXTRA
RINSE | 2 | RT
FULL EXTRACT | MON WASH
MON WASH |  |  |  |  | GRM | PERMANGANAT
[5 empty] | GRM | HYPO
[5 empty] | GRM | WATER
[5 empty] | PCS | BOOL KUPCS
NEUTRALIZATION | 5 | 50 |  | 200 | GRM | ROYACTIVEX KS
RINSE | 2 | RT
CLEAN UP |  | 60 |  |  | GRM | PEROXIDE
[5 empty] | GRM | NEAR CAND OP EXTRA
RINSE | 2 | RT
BIOPOLISHING |  | RT |  |  | GRM | NEAR.STONE.RG90.PLUS
RINSE | 2 | RT
WASH.TINT |  | 40 |  |  | M/L | YELLOW
[5 empty] | M/L | BROWN GGL
DRAIN |  |  |  |  | GRM | SALT
PH/4,5/5
WASH SILICON |  | RT |  |  | g/l | NEARSopht/WO3
[5 empty] | g/l | NEARFINISH.CF.622
EXTRACT&DRY |  |  |  |  | g/l | A.ACID. PH/5