## TM.000122
dcr
DATE | 07/010/2023 |  |  | WASH:CODE |  | TM.000123
FINISHER:CODE | TJM.CLEAN.BLACK.BLACK.STR |  |  |  |  | Scrapping (LA) |  | Pigment Spray?
MODEL:CODE | DNMDM.19314 | [6 empty] | PPSpray?
SAP CODE | 5123824 |  |  |  |  | Cheveron? |  | Resin Spray?
FABRIC:CODE | DNM.CRAWFORD.BLACK/OD/BLACK/R50.RCY.20.10 |  |  |  |  | Back knee Whisker? |  | ,
FABRIC:CODE | [5 empty] | Knee star? |  | Zigzag?
QUANTITY | 3 PCS |  |  |  |  | Hem whiskers? |  | Coating Spray?
ROLL:CODE | [5 empty] | Tacking? |  | Sponge?
FAB. WEIGHT | [5 empty] | Hot Press? |  | Net - Tie?
UNITS | [5 empty] | Grinding? |  | Pigment Spots ?
TYPE MACHINE | [5 empty] | Damage? |  | Oven ?
DRYING TIME (Min.) : | [5 empty] | Patch? |  | Laser ?
COMMENTS:
PAGE |  |  |  | WASH:SUPERVISOR:MODA
| E | of | 1 |  |  |  |  | Supplier | PH Value
ACTION | TIME | TEMP | Liters | AMT | UNITS | Chemicals
ASPER.ORJ.SAMPLER.
REZIN DIP |  |  |  |  | 200 | GRM | LAVA PRET.RFF
EXTRACT | 50. SECOND |  |  |  | 50 | GRM | LAVA KBC
[5 empty] | 50 | GRM | LAVA FIN U 41
[5 empty] | 700 | GRM | WATER
CURING | 30 | 100
CURING | 30 | 130
WHISKER
HAND SAND
STONE BOX NET
DESIZE |  | 50 |  | 1 | GRM | LAVA SPERSE
DRAIN |  |  |  | 1 | GRM | LUBRICANT
STONE BOX NET OUT
WATER FREE ENZYME WASHING |  |  |  |  | GRM | ROYA ZYME SFE
[5 empty] | PCS | KUPCS BOLL
[5 empty] | K/G | ROYA ZYME LSE
WATER FREE ENZYME WASHING |  |  |  |  | GRM | ROYA ZYME SFE
[5 empty] | PCS | KUPCS BOLL
RINSE | 2 | RT |  |  | K/G | ROYA ZYME LSE
EXTRACT & DRYER
HYPO/PP |  |  |  | 200 | GRM | HYPO
|  |  |  | 5 | GRM | PERMENGANATE
|  |  |  | 800 | GRM | WATER
NEUTRALIZATION | 5 | 40 |  |  | GRM | ROYACTIVEX KS
RINSE | 2 | RT
BIOPOLISHING |  | RT |  |  | GRM | NEAR.STONE.RG90.PLUS
RINSE | 2 | RT
PH/4,5/5
WASH SILICON |  | RT |  |  | g/l | NEARSopht/WO3
[5 empty] | g/l | NEARFINISH.CF.622
EXTRACT&DRY |  |  |  |  | g/l | A.ACID. PH/5