## TM.000124
dcr
DATE | 03/010/2023 |  |  | WASH:CODE |  | TM.000124
FINISHER:CODE | TJM.LF.WASHED.BLACK.STR |  |  |  |  | Scrapping (LA) | Pigment Spray?
MODEL:CODE | DNMDM.19269 | [5 empty] | PPSpray?
SAP CODE | 5123824 |  |  |  |  | Cheveron? | Resin Spray?
FABRIC:CODE | CRAWFORD.BLACK.OD.BLACK.R50.RCY20+10 |  |  |  |  | Back knee Whisker? | ,
FABRIC:CODE | [5 empty] | Knee star? | Zigzag?
QUANTITY | 3 PCS |  |  |  |  | Hem whiskers? | Coating Spray?
ROLL:CODE | [5 empty] | Tacking? | Sponge?
FAB. WEIGHT | [5 empty] | Hot Press? | Net - Tie?
UNITS | [5 empty] | Grinding? | Pigment Spots ?
TYPE MACHINE | [5 empty] | Damage? | Oven ?
DRYING TIME (Min.) : | [5 empty] | Patch? | Laser ?
COMMENTS:
PAGE |  |  |  | WASH:SUPERVISOR:SAYED
| E | of | 1 |  |  |  | Supplier | PH Value
ACTION | TIME | TEMP | Liters | AMT | UNITS | Chemicals
ASPER.ORJ.SAMPLER. TACKING. CANCEL
DESIZE |  | 50 |  | 1 | GRM | LAVA SPERSE
DRAIN |  |  |  | 1 | GRM | LUBRICANT
WATER FREE ENZYME WASHING |  |  |  |  | GRM | ROYA ZYME SFE
[5 empty] | PCS | KUPCS BOLL
[5 empty] | K/G | ROYA ZYME LSE
WATER FREE ENZYME WASHING |  |  |  |  | GRM | ROYA ZYME SFE
[5 empty] | PCS | KUPCS BOLL
RINSE | 2 | RT |  |  | K/G | ROYA ZYME LSE
PROCESS LASER AKTIVATOR | 5 |  |  |  | 30% | LAVA CON LSB
DRAIN&OPEN | 5 |  |  |  | 5% | LAVA CON LAC
EXTRACT&DRY. (30 SECOND
LASER.WHISKER
LASER HANSAD
CLEAN UP |  | 60 |  |  | GRM | PEROXIDE
[5 empty] | GRM | NEAR CAND OP EXTRA
RINSE | 2 | RT
EXTRACT&DRY
PP SPRAY |  |  |  | 5 | GRM | PERMENGANATE
|  |  |  | 200 | GRM | HYPO
|  |  |  | 800 | GRM | WATER
NEUTRALIZATION | 5 | RT |  |  | GRM | ROYACTIVEX KS
RINSE | 2 | RT
BIOPOLISHING |  | RT |  |  | GRM | NEAR.STONE.RG90.PLUS
RINSE | 2 | RT
PH/4,5/5
WASH SILICON |  | RT |  |  | g/l | NEARSopht/WO3
[5 empty] | g/l | NEARFINISH.CF.622
EXTRACT&DRY |  |  |  |  | g/l | A.ACID. PH/5