## TM.000126
dcr
DATE | 2025-07-10 |  |  | WASH:CODE |  | TM.000126
FINISHER:CODE | AT.5167.WASHED.BLUE.BLK.COMFORT |  |  |  |  | DRYPROCESS.AND WET PROCES
MODEL:CODE | DMODM:23564
SAP CODE | 5131464
FABRIC:CODE | CALIK: 75129D COREX BLUE OD BLK
FABRIC:CODE | REG50 RCY20
QUANTITY | 1 PCS
ROLL:CODE | ROLL:96918
FAB. WEIGHT
UNITS
TYPE MACHINE
DRYING TIME (Min.) :
COMMENTS:
PAGE |  |  |  | WASH:SUPERVISOR:ATIF HOSSAM
| E | of | 1 |  |  |  | Supplier | PH Value
ACTION | TIME | TEMP | Liters | AMT | UNITS | Chemicals
HAND SAND | ASPER.ORJ.SAMPLER.
DESIZE |  | 50 |  |  | GRM | LAVA SPERSE
|  |  |  | 2 | GRM | ALPHA AMYLASE-LAVA ZYME AEN 01
|  |  |  | 3 | GRM | ROLUX LSA
DRAIN | 2 |  |  |  | GRM | LUBRICANT
WATER FREE ENZYME WASHING |  |  |  | 15 | GRM | ASUCELL WF
RINSEX1 | 1 | 50 |  | 150 | GRM | ASU WASH BOOSTER
DRAIN | 1
WATER FREE ENZYME WASHING |  |  |  | 15 | GRM | ASUCELL WF
RINSE | 2 | RT |  | 150 | GRM | ASU WASH BOOSTER
PROCESS LASER AKTIVATOR | 5 |  |  |  | GRM | NEAR BOOSTER NY. %20
DRAIN&OPEN | 5 |  |  |  | GRM | WATER %80
FULL EXTRACT
FULL DRY 60 C
LASER.WHISKER
LASER HANSAD
CLEAN UP |  | 60 |  |  | GRM | ROYACTIVEX KS
RINSE | 2 | RT
CLEAN UP |  | 50 |  |  | K/G | PEROXIDE
RINSE | 2 | RT |  |  | GRM | COUSTIC SODA
EXTRACT&DRY
PP SPRAY |  |  |  | 5 | GRM | PERMENGANATE
|  |  |  | 200 | GRM | HYPO
|  |  |  | 800 | GRM | WATER
NEUTRALIZATION | 5 | RT |  |  | GRM | ROYACTIVEX KS
RINSE | 2 | RT
BIOPOLISHING |  | 55 |  |  | GRM | LAVA CELL BNG
[5 empty] | GRM | A.ACID. PH/55
RINSE | 2 | RT
WASH.TINT |  | 40 |  |  | M/L | BROWN G
[5 empty] | M/L | YELLOW
DARIN |  |  |  |  | GRM | SALT
WASH SOFT |  | RT |  |  | K/G | ANTI OZON SOFT
EXTRACT&DRY |  |  |  |  | GRM | A.ACID. PH/5