## TM.000127
dcr
DATE | 23/010/2023 |  |  | WASH:CODE |  | TM.000127
FINISHER:CODE | TJM.GREY.STR |  |  |  |  | Scrapping (LA) | Pigment Spray?
MODEL:CODE | DNMDM.19269 | [5 empty] | PPSpray?
SAP CODE | 5123824 |  |  |  |  | Cheveron? | Resin Spray?
FABRIC:CODE | 75129D.COREX.BLUE.OD.BLACK |  |  |  |  | Back knee Whisker? | ,
FABRIC:CODE | [5 empty] | Knee star? | Zigzag?
QUANTITY | 2 PCS |  |  |  |  | Hem whiskers? | Coating Spray?
ROLL:CODE | [5 empty] | Tacking? | Sponge?
FAB. WEIGHT | [5 empty] | Hot Press? | Net - Tie?
UNITS | [5 empty] | Grinding? | Pigment Spots ?
TYPE MACHINE | [5 empty] | Damage? | Oven ?
DRYING TIME (Min.) : | [5 empty] | Patch? | Laser ?
COMMENTS:
PAGE |  |  |  | WASH:SUPERVISOR:SAYED
| E | of | 1 |  |  |  | Supplier | PH Value
ACTION | TIME | TEMP | Liters | AMT | UNITS | Chemicals
WHISKER | ASPER.ORJ.SAMPLER.
ALLOVER HAND SAND
RINSE X1 | 1 | 50
DARIN | 5
WATER FREE ENZYME WASHING |  |  |  | 30 | GRM | LAVA CELL NSY
|  |  |  | 5 | KG | NEW STONE
RINSE | 2 | RT |  | 200 | GRM | KKT POWDER
PROCESS LASER AKTIVATOR | 5 |  |  |  | 30% | LAVA CON LSB
DRAIN&OPEN | 5 |  |  |  | 5% | LAVA CON LAC
EXTRACT (30 SECOND
LASER WHISKER
LASER HANSAD
RINSE | 2 | RT
EXTRACT&DRY
ALLOVER PP SPRAY
PP SPRAY |  |  |  | 5 | GRM | PERMENGANATE
|  |  |  | 200 | GRM | HYPO
|  |  |  | 800 | GRM | WATER
NEUTRALIZATION | 5 | RT |  |  | GRM | ROYACTIVEX KS
RINSE | 2 | RT
WASH |  | RT |  |  | GRM | NEAR CAND OP EXTRA
RINSE X3 |  |  |  |  | GRM | PEROXIDE
BIOPOLISHING |  | RT |  |  | GRM | NEAR.STONE.RG90.PLUS
RINSE | 2 | RT
PH/4,5/5
WASH SILICON |  | RT |  |  | g/l | NEARSopht/WO3
[5 empty] | g/l | NEARFINISH.CF.622
EXTRACT&DRY |  |  |  |  | g/l | SITRIC .ACID. PH/5