## TM.000131
dcr
DATE | 2023-03-25 |  |  | WASH:CODE |  | TM.000131
FINISHER:CODE | CORE.ASORTMENT.BLACK.COMFORD |  |  |  |  | DRYPROCESS.AND WET PROCES
MODEL:CODE | DNMDM.20191 |  |  |  |  | 1-WHISKER | 1-WHISKER
SAP CODE | 5129300 |  |  |  |  | 2-HAND SAND | 2-HAND SAND
FABRIC:CODE | ETTINNE.TOP.BLACK.R50.RCY20+10 |  |  |  |  | 3-DESIZING | 3-DESIZING
FABRIC:CODE | [5 empty] | 4-WATERLES-ENZYME | 4-WATERLES-ENZYME
QUANTITY | 3 PCS |  |  |  |  | 5-PP.SPRAY | 5-PP.SPRAY
ROLL:CODE | [5 empty] | 6-CLEAN UP | 6-CLEAN UP
FAB. WEIGHT | [5 empty] | 7-BIOPOLISHING | 7-BIOPOLISHING
UNITS | [5 empty] | 8-SOFT | 8-SOFT
TYPE MACHINE
DRYING TIME (Min.) :
COMMENTS:
PAGE |  |  |  | WASH:SUPERVISOR:MODA
| E | of | 1 |  |  |  | Supplier | PH Value
ACTION | TIME | TEMP | Liters | AMT | UNITS | Chemicals
WHISKER | WASH.ASPER.ORJ.SAMPLER
HAND SAND
DESIZE |  | 50 |  | 1 | GRM | LAVA SPERSE
DRAIN |  |  |  | 1 | GRM | LUBRICANT
WATER FREE ENZYME WASHING |  |  |  | 20 | GRM | LAVA CELL NSY
|  |  |  | 3 | K/G | KUPCS BOL
|  |  |  | 200 | GRM | KKT POWDER
WATER FREE ENZYME WASHING |  |  |  | 20 | GRM | LAVA CELL NSY
|  |  |  | 3 | K/G | KUPCS BOL
RINSE | 2 | RT |  | 200 | GRM | KKT POWDER
PROCESS LASER AKTIVATOR | 5 |  |  | 30% | GRM | NOVA.SCRAPER.IND
DRAIN&OPEN | 10 |  |  | 10% | GRM | REMOVER.BC.NEW
EXTRACT:C60
LASER WHISKERS
LASER HAND SAND
CLEAN UP |  | 40 |  |  | GRM | NEAR CAND OP EXTRA
RINSE X3 | 2 | RT
ONE MINUTE RUNNING WITH PEROXIDE ONLY AND THEN ADD TEMP WITH EASY BLACK CHEMICAL
SULFUR.BLEACH |  | 60 |  | 300 | GRM | NEAR.CAND.EASY.BLACK
RINSE X3 |  |  |  | 500 | GRM | PEROXIDE
CLEAN UP |  | 50 | 40 |  | g/l | NEAR CAND OP EXTRA
RINSE | 2 | RT | 80 |  | g/l | PEROXIDE
EXTRACT&DRY
PP SPRAY |  |  |  | 5 | GRM | PERMENGANATE
|  |  |  | 200 | GRM | HYPO
|  |  |  | 800 | GRM | WATER
NEUTRALIZATION | 5 | 50 |  |  | GRM | ROYACTIVEX KS
RINSE | 2 | RT
BIOPOLISHING |  | 55 |  |  | GRM | LAVA CELL BNG
[5 empty] | GRM | A.ACID. PH/55
RINSE | 2 | RT
WASH SILICON |  | RT |  |  | g/l | ANTI OZON SOFT
EXTRACT&DRY |  |  |  |  | g/l | A.ACID. PH/5