## TM.000132
dcr
DATE | 2025-08-04 |  |  | WASH:CODE |  | TM.000132
FINISHER:CODE | BI.0187
MODEL:CODE | DM0DM21356
SAP CODE | 5131946
FABRIC:CODE | DNM:ETTINNE.TOP.BLACK.R50.RCY20+10
QUANTITY | 1 PCS
ROLL:CODE | ROLL:432935
FAB. WEIGHT
UNITS
TYPE MACHINE
DRYING TIME (Min.) :
COMMENTS:
PAGE |  |  |  | WASH:SUPERVISOR:ATIF&HUSSAM
| E | of | 1 |  |  |  | Supplier | PH Value
ACTION | TIME | TEMP | Liters | AMT | UNITS | Chemicals
WHISKER | ASPER,ORJ.SAMPLER
HAND SAND
DESIZE |  | 50 |  | 2 | GRM | LUBRICANT
|  |  |  | 3 | GRM | ROLUX LSA
DARIN | 2 | RT |  | 2 | GRM | ALPHA AMYLASE-LAVA ZYME AEN 01
WATER FREE ENZYME WASHING |  |  |  | 15 | GRM | ASUCELL WF
|  |  |  | 200 | GRM | ASU WASH BOOSTER
RINSE | 1 | 50
DRAIN | 1
WATER FREE ENZYME WASHING |  |  |  | 15 | GRM | ASUCELL WF
|  |  |  | 200 | GRM | ASU WASH BOOSTER
RINSEX2 | 2 | RT
EXTRACT&DRY
PP SPRAY |  |  |  | 5 | GRM | PERMENGANATE
|  |  |  | 200 | GRM | HYPO
|  |  |  | 800 | K/G | WATER
MON WASH
BOOL WASH |  |  |  |  | GRM | PERMANGANAT
[5 empty] | K/G | KUPCS BOLL
[5 empty] | K/G | WATER
NEUTRALIZATION | 5 | RT |  |  | GRM | ROYACTIVEX KS
RINSE | 2 | RT
BIOPOLISHING |  | 55 |  |  | GRM | LAVA CELL BNG
[5 empty] | GRM | A.ACID. PH/55
RINSE | 2 | RT
WASH SOFT |  | RT |  |  | GRM | ROYAL. ANTI OZON SOFT
EXTRACT & DRYER |  |  |  |  | GRM | A.ACID PH/4,5/5