## TM.000135
dcr
DATE | 06/010/2023 |  |  | WASH:CODE |  | TM.000135
FINISHER:CODE | [5 empty] | Scrapping (LA) | Pigment Spray?
MODEL:CODE | DW0DW.17641 | [5 empty] | PPSpray?
SAP CODE | 5117548 |  |  |  |  | Cheveron? | Resin Spray?
FABRIC:CODE | F.5129WA01.CAPRIS.ULTRA.MARIN BLUE |  |  |  |  | Back knee Whisker? | ,
FABRIC:CODE | [5 empty] | Knee star? | Zigzag?
QUANTITY | 5 PCS |  |  |  |  | Hem whiskers? | Coating Spray?
ROLL:CODE | [5 empty] | Tacking? | Sponge?
FAB. WEIGHT | [5 empty] | Hot Press? | Net - Tie?
UNITS | [5 empty] | Grinding? | Pigment Spots ?
TYPE MACHINE | [5 empty] | Damage? | Oven ?
DRYING TIME (Min.) : | [5 empty] | Patch? | Laser ?
COMMENTS:
PAGE |  |  |  | WASH:SUPERVISOR:MODA
| E | of | 1 |  |  |  | Supplier | PH Value
ACTION | TIME | TEMP | Liters | AMT | UNITS | Chemicals
WHISKER | WASH. SAMPLER. SWACH STONE EFFECT
HAND SAND
DESIZE |  | 50 |  | 1 | GRM | LAVA SPERSE
DRAIN |  |  |  | 1 | GRM | LUBRICANT
WATER FREE ENZYME WASHING |  |  |  | 20 | GRM | LAVA CELL NSY
|  |  |  | 3 | K/G | KUPCS BOL
|  |  |  | 200 | GRM | KKT POWDER
WATER FREE ENZYME WASHING |  |  |  | 20 | GRM | LAVA CELL NSY
|  |  |  | 3 | K/G | KUPCS BOL
RINSE | 2 | RT |  | 200 | GRM | KKT POWDER
EXTRACT & DRYER
NEAR DIP PROCESS KOTROL DIP ZIPPER AREA KOTROL NO DAMAGE ??
NEAR BLEACH.SOLUTION.DIP.PROCESS.IT.
NEAR BLEACH DIP |  |  |  |  | 560 GRM | NEAR BLEACH E BRIGHT
EXTRACT%30 SECOND |  |  |  |  | 100 GRM | NEAR KATALIN SKY WHITE
BEFORE RAW GARMENT WEIGHT ? Kg |  |  |  |  | 100 GRM | PEROXIDE
GET.OUT.OF.THE COLD.TO.THE.HEAT |  |  |  |  | 240 GRM | WATER
COLL DRY | 10
DIRECT DRIER | 30 | 80
NEUTRALIZATION | 5 | 60 |  |  | GRM | NEAR CAND OP EXTRA
RINSE X3 |  |  |  |  | GRM | PEROXIDE
GRINDING/DAMAGE
PP SPRAY |  |  |  | 5 | GRM | PERMENGANATE
|  |  |  | 200 | GRM | HYPO
|  |  |  | 800 | GRM | WATER
NEUTRALIZATION | 5 | 50 |  | 200 | GRM | ROYACTIVEX KS
RINSE | 2 | RT
BIOPOLISHING |  | RT |  |  | GRM | NEAR.STONE.RG90.PLUS
RINSE | 2 | RT
PH/4,5/5
WASH SILICON |  | RT |  |  | g/l | NEARSopht/WO3
[5 empty] | g/l | NEARFINISH.CF.622
EXTRACT&DRY |  |  |  |  | g/l | A.ACID. PH/5