## TM.000139
dcr
DATE | 06/010/2023 |  |  | WASH:CODE |  | TM.000139
FINISHER:CODE | [5 empty] | Scrapping (LA) | Pigment Spray?
MODEL:CODE | AUSTIN | [5 empty] | PPSpray?
SAP CODE | 5121285 |  |  |  |  | Cheveron? | Resin Spray?
FABRIC:CODE | RAVENNA.BLACK.POST.20.PRE10.WIDEVERSION |  |  |  |  | Back knee Whisker? | ,
FABRIC:CODE | [5 empty] | Knee star? | Zigzag?
QUANTITY | 1 PCS |  |  |  |  | Hem whiskers? | Coating Spray?
ROLL:CODE | [5 empty] | Tacking? | Sponge?
FAB. WEIGHT | [5 empty] | Hot Press? | Net - Tie?
UNITS | [5 empty] | Grinding? | Pigment Spots ?
TYPE MACHINE | [5 empty] | Damage? | Oven ?
DRYING TIME (Min.) : | [5 empty] | Patch? | Laser ?
COMMENTS:
PAGE | DARK.TONE |  |  | WASH:SUPERVISOR:MODA
| E | of | 1 |  |  |  | Supplier | PH Value
ACTION | TIME | TEMP | Liters | AMT | UNITS | Chemicals
WHISKER
HAND SAND
DESIZE |  | 50 |  | 1 | GRM | LAVA SPERSE
DRAIN |  |  |  | 1 | GRM | LUBRICANT
WATER FREE ENZYME WASHING |  |  |  | 30 | GRM | LAVA CELL NSY
|  |  |  | 3 | K/G | KUPCS BOL
RINSE | 2 | RT |  | 200 | GRM | KKT POWDER
EXTRACT & DRYER
PP SPRAY |  |  |  | 5 | GRM | PERMENGANATE
|  |  |  | 200 | GRM | HYPO
|  |  |  | 800 | GRM | WATER
NEUTRALIZATION | 5 | 50 |  | 200 | GRM | ROYACTIVEX KS
RINSE | 2 | RT
CLEAN UP |  | 50 | 40 |  | g/l | NEAR CAND OP EXTRA
RINSE | 2 | RT | 80 |  | g/l | PEROXIDE
BIOPOLISHING |  | RT |  |  | GRM | NEAR.STONE.RG90.PLUS
RINSE | 2 | RT
PH/4,5/5
WASH SILICON |  | RT |  |  | g/l | NEARSopht/WO3
[5 empty] | g/l | NEARFINISH.CF.622
EXTRACT&DRY |  |  |  |  | g/l | A.ACID. PH/5