## TM-000147
dcr
DATE | 06/010/2023 |  |  | WASH:CODE |  | TM.000147
FINISHER:CODE | [5 empty] | Scrapping (LA) | Pigment Spray?
MODEL:CODE | DW0DW.19702 |  |  |  |  | Whiskers+ exetended? | PPSpray?
SAP CODE | 5123221 |  |  |  |  | Cheveron? | Resin Spray?
FABRIC:CODE | DNM.PENELOPE.REFLEX.BLUE.R50.RCY10+10 |  |  |  |  | Back knee Whisker? | ,
QUANTITY | [5 empty] | Knee star? | Zigzag?
ROLL:CODE | 1 PCS |  |  |  |  | Hem whiskers? | Coating Spray?
FAB. WEIGHT | [5 empty] | Tacking? | Sponge?
UNITS | [5 empty] | Hot Press? | Net - Tie?
TYPE MACHINE | [5 empty] | Grinding? | Pigment Spots ?
DRYING TIME (Min.) : | [5 empty] | Damage? | Oven ?
COMMENTS: | [5 empty] | Patch? | Laser ?
WASH:CLORS |  |  |  | WASH:SUPERVISOR:SAYED
| DARK.WASH | [5 empty] | Supplier | PH Value
ACTION | TIME | TEMP | Liters | AMT | UNITS | Chemicals
STONE BOX NET
DESIZE |  | 50 |  | 1 | GRM | LAVA SPERSE
DRAIN |  |  |  | 1 | GRM | LUBRICANT
WATER FREE ENZYME WASHING |  |  |  | 30 | GRM | LAVA CELL NSY
|  |  |  | 5 | K/G | NEW.STONE
|  |  |  | 1 | GRM | NEARDIR-L-BROWN 2 GL
RINSE | 2 | RT |  | 200 | GRM | KKT POWDER
PROCESS LASER AKTIVATOR | 5 |  |  |  | 30% | LAVA CON LSB
DRAIN&OPEN | 5 |  |  |  | 5% | LAVA CON LAC
EXTRACT (30 SECOND
LASER WHISKER
LASER HANSAD
WASH |  | 60 | 30 |  | GRM | NEAR CAND OP EXTRA
RINSE | 2 | RT | 60 |  | GRM | PEROXIDE
EXTRACT & DRYER
GRINDING/DAMAGE
PP SPRAY |  |  |  | 5 | GRM | PERMENGANATE
|  |  |  | 200 | GRM | HYPO
|  |  |  | 800 | GRM | WATER
NEUTRALIZATION | 5 | 50 |  | 200 | GRM | ROYACTIVEX KS
RINSE | 2 | RT
BIOPOLISHING |  | 40 |  |  | GRM | NEAR.STONE.RG90.PLUS
RINSE | 2 | RT
WASH SILICON |  | RT |  |  | g/l | NEARSopht/WO3
[5 empty] | g/l | NEARFINISH.CF.622
EXTRACT&DRY |  |  |  |  | g/l | SITRIC .ACID. PH5