## TM-000150
dcr
DATE | 09/010/2023 |  |  | WASH:CODE |  | TM.000153
FINISHER:CODE | [5 empty] | Scrapping (LA) |  | Pigment Spray?
MODEL:CODE | [5 empty] | Whiskers+ exetended? |  | PPSpray?
SAP CODE | [5 empty] | Cheveron? |  | Resin Spray?
FABRIC:CODE | [5 empty] | Back knee Whisker? |  | ,
QUANTITY | 2 PCS |  |  |  |  | Knee star? |  | Zigzag?
ROLL:CODE | [5 empty] | Hem whiskers? |  | Coating Spray?
FAB. WEIGHT | [5 empty] | Tacking? |  | Sponge?
UNITS | [5 empty] | Hot Press? |  | Net - Tie?
TYPE MACHINE | [5 empty] | Grinding? |  | Pigment Spots ?
DRYING TIME (Min.) : | [5 empty] | Damage? |  | Oven ?
COMMENTS: | [5 empty] | Patch? |  | Laser ?
WASH:CLORS |  |  |  | WASH:SUPERVISOR:MODA
| DARK.WASH | [6 empty] | Supplier | PH Value
ACTION | TIME | TEMP | Liters | AMT | UNITS | Chemicals
REZIN DIP |  |  |  | 200 | GRM | LAVA PRET.RFF
EXTRACT | 50. SECOND |  |  | 50 | GRM | LAVA KBC | LAVA KBC
|  |  |  | 100 | GRM | LAVA FIN U 41 | LAVA FIN U 41
|  |  |  | 10 | GRM | NEARDIR-BLACK.RBB.CONC
CURING | 30 | 100 |  | 650 | GRM | WATER
CURING | 30 | 130
WHISKER
HAND SAND
STONE BOX NET
RINSE X2 | 2 | 50
WATER FREE ENZYME WASHING |  |  |  | 30 | GRM | LAVA CELL NSY
|  |  |  | 5 | K/G | NEW.STONE
|  |  |  | 200 | GRM | KKT POWDER
WATER FREE ENZYME WASHING |  |  |  | 30 | GRM | LAVA CELL NSY
|  |  |  | 5 | K/G | NEW.STONE
RINSE | 2 | RT |  | 200 | GRM | KKT POWDER
EXTRACT & DRYER
GRINDING
PP SPRAY |  |  |  | 5 | GRM | PERMENGANATE
|  |  |  | 200 | GRM | HYPO
|  |  |  | 800 | GRM | WATER
NEUTRALIZATION | 5 | 50 |  | 200 | GRM | ROYACTIVEX KS
RINSE | 2 | RT
BIOPOLISHING |  | 40 |  |  | GRM | NEAR.STONE.RG90.PLUS
RINSE | 2 | RT
WASH SILICON |  | RT |  |  | g/l | NEARSopht/WO3
[5 empty] | g/l | NEARFINISH.CF.622
EXTRACT&DRY |  |  |  |  | g/l | SITRIC .ACID. PH5