## TM-000169
dcr
DATE | 2024-06-25 |  |  | WASH:CODE |  | TM.000169
FINISHER:CODE | TJ.BLUE.BLACK.VISUAL.COMFORT
MODEL:CODE | DWODW19269
SAP CODE | 5123822
FABRIC:CODE | 75129D.COREX.BLUE.OD.BLACK.REG50.RCY20
QUANTITY | 3 PCS
ROLL:CODE
FAB. WEIGHT
UNITS
TYPE MACHINE
DRYING TIME (Min.) :
COMMENTS:
WASH:CLORS |  |  |  | WASH:SUPERVISOR:MODA
| DARK.WASH | [5 empty] | Supplier | PH Value
ACTION | TIME | TEMP | Liters | AMT | UNITS | Chemicals
WHISKER
HAND SAND
STONE BOX NET
DESIZE | 10 | 50 | 90 | 1 | GRM | LAVA SPERSE
RINSE X2 |  |  | 100 | 3 | GRM | ROLUX.LSA
BIOPOLISHING | 15 | 55 | 90 | 300 | GRM | LAVA CELL BNG
|  |  |  | 50 | GRM | A.ACID. PH.55
RINSE | 2 | RT | 100
WASH | 7 | 55 | 90 | 4 | K/G | PEROXIDE
RINSE X3 |  |  | 100 | 90 | GRM | SODA ASH
EXTRACT & DRYER
PP SPRAY |  |  |  | 5 | GRM | PERMENGANATE
|  |  |  | 200 | GRM | HYPO
|  |  |  | 800 | GRM | WATER
NEUTRALIZATION | 5 | 50 | 90 | 100 | GRM | ROYACTIVEX KS
RINSE | 2 | RT | 100
WASH TINT | 4 | 45 | 90 | 4 | M/L | Turquoise
|  |  |  | 1 | M/L | Yellow
DRAIN |  |  |  | 300 | GRM | SALT
WASH SOFT | 5 | RT | 90 | 2 | K/G | ANTI OZON SOFT
EXTRACT&DRY |  |  |  | 90 | GRM | SITRIC.ACID. PH 4,5 5