## TM-000170
dcr
DATE | 14/010/2023 |  |  | WASH:CODE |  | TM.000170
FINISHER:CODE | TJM.LF.DARK.BLUE.STR |  |  |  |  | Scrapping (LA) | Pigment Spray?
MODEL:CODE | DWODW20191 |  |  |  |  | Whiskers+ exetended? | PPSpray?
SAP CODE | 5124014 |  |  |  |  | Cheveron? | Resin Spray?
FABRIC:CODE | CRAWFORD.QUARTZ.BLUE.R50.RCY20+10 |  |  |  |  | Back knee Whisker? | ,
QUANTITY | 2 PCS |  |  |  |  | Knee star? | Zigzag?
ROLL:CODE | [5 empty] | Hem whiskers? | Coating Spray?
FAB. WEIGHT | [5 empty] | Tacking? | Sponge?
UNITS | [5 empty] | Hot Press? | Net - Tie?
TYPE MACHINE | [5 empty] | Grinding? | Pigment Spots ?
DRYING TIME (Min.) : | [5 empty] | Damage? | Oven ?
COMMENTS: | [5 empty] | Patch? | Laser ?
WASH:CLORS |  |  |  | WASH:SUPERVISOR:SAYED
| DARK.WASH | [5 empty] | Supplier | PH Value
ACTION | TIME | TEMP | Liters | AMT | UNITS | Chemicals
WHISKER
HAND SAND
RINSE X2 | 2 | 50
WATER FREE ENZYME WASHING |  |  |  | 30 | GRM | LAVA CELL NSY
|  |  |  | 5 | K/G | NEW.STONE
RINSE | 2 | RT |  | 200 | GRM | KKT POWDER
BIOPOLISHING |  | 55 |  |  | GRM | LAVA CELL BNG
[5 empty] | GRM | A.ACID. PH.55
RINSE | 2 | RT
EXTRACT & DRYER
PP SPRAY |  |  |  | 5 | GRM | PERMENGANATE
|  |  |  | 200 | GRM | HYPO
|  |  |  | 800 | GRM | WATER
NEUTRALIZATION | 5 | 50 |  | 200 | GRM | ROYACTIVEX KS
RINSE | 2 | RT
WASH SILICON |  | RT |  |  | g/l | NEARSopht/WO3
[5 empty] | g/l | NEARFINISH.CF.622
EXTRACT&DRY |  |  |  |  | g/l | SITRIC .ACID. PH5