## TM-000177
dcr
DATE | 23/010/2023 |  |  | WASH:CODE |  | TM.000177
FINISHER:CODE | [5 empty] | Scrapping (LA) | Pigment Spray?
MODEL:CODE | [5 empty] | Whiskers+ exetended? | PPSpray?
SAP CODE | 5116124 |  |  |  |  | Cheveron? | Resin Spray?
FABRIC:CODE | CALIK:30788G CHABBY.OPTIC.REG.50RCY.20 |  |  |  |  | Back knee Whisker? | ,
QUANTITY | 4 PCS |  |  |  |  | Knee star? | Zigzag?
ROLL:CODE | [5 empty] | Hem whiskers? | Coating Spray?
FAB. WEIGHT | [5 empty] | Tacking? | Sponge?
UNITS | [5 empty] | Hot Press? | Net - Tie?
TYPE MACHINE | [5 empty] | Grinding? | Pigment Spots ?
DRYING TIME (Min.) : | [5 empty] | Damage? | Oven ?
COMMENTS: | [5 empty] | Patch? | Laser ?
WASH:CLORS |  |  |  | WASH:SUPERVISOR:ASSEAM
[7 empty] | Supplier | PH Value
ACTION | TIME | TEMP | Liters | AMT | UNITS | Chemicals
PRETREATMENT | 10 | 70 | 30 | 100 | GRM | NEAR CAND OP EXTRA
RINSE X2 |  |  |  | 500 | GRM | PEROXIDE
CATINONIZATION | 5 | 40 | 30 | 120 | GRM | NEAR STONE BRX %4
| 15 | 60 | 30 | 90 | GRM | COUSTIC SODA %3
RINSE | 1 | RT | 30
WD. DYES | 5 | 40 | 30 | 30 | GRM | NEAR.WASH. GREEN.CS.P.SGL
GET-TO (40C 75C ) DEGREES. TURN.10 MINUTES.THEN GIVE ME THE ACID (20 MINUTES.RUN
| 10 | 75
DYES PROCESS | 20 | 75 | 30 | 120 | grm | A.ACID %2
ENZYME-STONE-WASH | 15 | 40 | 30 | 90 | GRM | ROYA ZYME
|  |  |  | 10 | K/G | OLD STONE
RINSE | 2 | RT | 30
CLOSE MACHINE
FULL EXTRACT
BOOL WASH | 15 |  |  | 2 | GRM | PERMANGANAT
|  |  |  | 200 | GRM | HYPO
|  |  |  | 100 | PCS | FOM BOOL
|  |  |  | 800 | K/G | WATER
NEUTRALIZATION | 5 | 50 | 100 | 200 | g/l | ROYACTIVEX KS
RINSE |  | RT | 100
BIOPOLISHING | 10 | 40 | 30 | 100 | GRM | LAVA CELL BNG
|  |  |  | 30 | GRM | A.ACID. PH/55
RINSE | 2 | RT | 30
WASH SILICON | 5 | RT | 30 | 1 | K/G | NEARSopht/WO3
|  |  |  | 30 | GRM | A.ACID.ACID. PH5
EXTRACT&DRY