## TM-000188
dcr
DATE | 23/010/2023 |  |  | WASH:CODE |  | TM.000190
FINISHER:CODE | TH.FLEX.HARLEM |  |  |  |  | Scrapping (LA) | Pigment Spray?
MODEL:CODE | WW0WW39632 |  |  |  |  | Whiskers+ exetended? | PPSpray?
SAP CODE | 5125644 |  |  |  |  | Cheveron? | Resin Spray?
FABRIC:CODE | CALIK:11862 11 35 OZ. ZTWILL P.STR RCO |  |  |  |  | Back knee Whisker? | ,
QUANTITY | 3 PCS |  |  |  |  | Knee star? | Zigzag?
ROLL:CODE | [5 empty] | Hem whiskers? | Coating Spray?
FAB. WEIGHT | [5 empty] | Tacking? | Sponge?
UNITS | [5 empty] | Hot Press? | Net - Tie?
TYPE MACHINE | [5 empty] | Grinding? | Pigment Spots ?
DRYING TIME (Min.) : | [5 empty] | Damage? | Oven ?
COMMENTS: | [5 empty] | Patch? | Laser ?
WASH:CLORS |  |  |  | WASH:SUPERVISOR:ASSEAM
[7 empty] | Supplier | PH Value
ACTION | TIME | TEMP | Liters | AMT | UNITS | Chemicals
ASPER.ORJ.SAMPLER
DESIZE | 15 | 60 | 30 | 1 | GRM | LAVA SPERSE
|  |  |  | 100 | GRM | SODA ASH
RINSE | 1 | RT | 30
WD. DYES | 5 | 40 | 30 | 33 | GRM | COLORSOL.YELLOW.DS
|  | 60 | 30 | 3,24 | GRM | COLORSOL.DEEP RED.DS
|  | 60 | 30 | 115 | GRM | LIYUANSOL.NAVY.FL.BRN
|  | 60 | 30 | 2100 | K/G | SALT
WD. DYES | 55 | 60 | 30 | 600 | GRM | SODA ASH
BIOPOLISHING | 15 | 40 | 30 | 150 | GRM | LAVA CELL BNG
|  |  |  | 50 | GRM | A.ACID. PH/55
RINSE | 2 | RT | 30
FIXING | 10 | 40 | 30 | 1 | K/G | NEAR.FIX FRK
DRAIN |  |  |  | 50 | GRM | A.ACID. PH5
WASH SILICON | 10 | 30 | 30 | 5 | K/G | ANTI OZON SOFT
|  |  |  | 50 | GRM | A.ACID. PH5
EXTRACT&DRY