## TM-000188
dcr
DATE | 16/011/2023 |  |  | WASH:CODE |  | TM.000191
FINISHER:CODE | WW0WW39632 |  |  |  |  | Scrapping (LA) | Pigment Spray?
MODEL:CODE | TH.FLEX.HARLEM.U SKINNY |  |  |  |  | Whiskers+ exetended? | PPSpray?
SAP CODE | [5 empty] | Cheveron? | Resin Spray?
FABRIC:CODE | 72989.CROWN XATLANTIC |  |  |  |  | Back knee Whisker? | ,
QUANTITY | [5 empty] | Knee star? | Zigzag?
ROLL:CODE | [5 empty] | Hem whiskers? | Coating Spray?
FAB. WEIGHT | [5 empty] | Tacking? | Sponge?
UNITS | [5 empty] | Hot Press? | Net - Tie?
TYPE MACHINE | [5 empty] | Grinding? | Pigment Spots ?
DRYING TIME (Min.) : | [5 empty] | Damage? | Oven ?
COMMENTS: | [5 empty] | Patch? | Laser ?
WASH:CLORS |  |  |  | WASH:SUPERVISOR:ASSEAM
[7 empty] | Supplier | PH Value
ACTION | TIME | TEMP | Liters | AMT | UNITS | Chemicals
PRETREATMENT | 10 | 70 | 30 | 100 | GRM | NEAR CAND OP EXTRA
RINSE X2 |  |  |  | 500 | GRM | PEROXIDE
CATINONIZATION | 5 | 40 | 30 | 120 | GRM | NEAR STONE BRX %4
| 15 | 60 | 30 | 90 | GRM | COUSTIC SODA %3
RINSE | 1 | RT | 30
REACTIVE COLOR DYE
NEAR WASH RCL | 2 | 40 | 10 | 1 | k/g | SALT
ROTTAIN | 5 | 60 | " | 7 | GRM | NEAR.WASH.YELLOW RCL
NEAR WASH DYE | 10 | 60 | " | 1,1 | GRM | NEAR.WASH.RED RCL
|  |  |  | 25 | GRM | NEAR.WASH.BLUE RCL
|  |  | " | 200 | GRM | SODA ASH
ROTTAIN | 30 | 60 | " | 50 | GRM | COUSTIC SODA
RINSE X1 2 DK COOL RINSE X1C 2 DK HOOT
EXTRACT&DRY
BIOPOLISHING |  | RT |  |  | GRM | NEAR.STONE.RG90.PLUS
RINSE | 2 | RT
PH/4,5/5
WASH SILICON |  | RT |  |  | g/l | NEARSopht/WO3
[5 empty] | g/l | NEARFINISH.CF.622
EXTRACT&DRY |  |  |  |  | g/l | A.ACID. PH/5