## TM.000192
dcr
DATE | 06/012/2023 |  |  | WASH:CODE |  | TM.000192
FINISHER:CODE | WWOWW41312 |  |  |  |  | Scrapping (LA) | Pigment Spray?
MODEL:CODE | CLASSIC.STRAGHT.HW.ALOLA | [5 empty] | PPSpray?
SAP CODE | 5125646 |  |  |  |  | Cheveron? | Resin Spray?
FABRIC:CODE | DNM.117207.THEOS.PRIME BLUE |  |  |  |  | Back knee Whisker? | ,
FABRIC:CODE | [5 empty] | Knee star? | Zigzag?
QUANTITY | 4 PCS |  |  |  |  | Hem whiskers? | Coating Spray?
ROLL:CODE | [5 empty] | Tacking? | Sponge?
FAB. WEIGHT | [5 empty] | Hot Press? | Net - Tie?
UNITS | [5 empty] | Grinding? | Pigment Spots ?
TYPE MACHINE | [5 empty] | Damage? | Oven ?
DRYING TIME (Min.) : | [5 empty] | Patch? | Laser ?
COMMENTS:
PAGE |  |  |  | WASH:SUPERVISOR:SAYED/MODA
| E | of | 1 |  |  |  | Supplier | PH Value
ACTION | TIME | TEMP | Liters | AMT | UNITS | Chemicals
ASPER.ORJ.SAMPPLER
DESIZE | 10 | 50 |  | 1 | GRM | LAVA SPERSE
DRAIN | 5 |  |  | 1 | G/L | LUBRICANT
WATER FREE ENZYME WASHING |  |  |  | 20 | GRM | LAVA CELL NSY
|  |  |  | 10 | K/G | NEW STONE
|  |  |  | 100 | GRM | KKT POWDER
WATER FREE ENZYME WASHING |  |  |  | 20 | GRM | LAVA CELL NSY
|  |  |  | 10 | K/G | NEW STONE
RINSE | 2 | 40 |  | 100 | GRM | KKT POWDER
BLEACH |  | RT |  |  | K/G | HYPO-CHLORITE
[5 empty] | g/l | SODA ASH
NEUTRALIZATION | 5 | RT |  |  | g/l | PEROXIDE
RINSE | 2 | RT
BLEACH |  | RT |  |  | K/G | HYPO-CHLORITE
[5 empty] | g/l | SODA ASH
NEUTRALIZATION | 5 | RT |  |  | g/l | PEROXIDE
RINSE | 2 | RT
CLEAN UP |  | 60 |  |  | GRM | NEAR CAND OP EXTRA
RINSE X3 | 2 | RT |  |  | GRM | PEROXIDE
CLOSE MACHINE
FULL EXTRACT
BOOL WASH |  |  |  |  | GRM | PERMANGANAT
[5 empty] | PCS | FOM BOOL
[5 empty] | K/G | WATER
NEUTRALIZATION | 5 | 50 |  | 200 | GRM | ROYACTIVEX KS
RINSE | 2 | RT
CLEAN UP |  | 60 |  |  | GRM | NEAR CAND OP EXTRA
RINSE X3 | 2 | RT |  |  | GRM | PEROXIDE
BIOPOLISHING |  | 55 |  |  | GRM | LAVA CELL BNG
[5 empty] | GRM | A.ACID. PH.55
RINSE | 2 | RT
PH/4,5/5
WASH SILICON |  | RT |  |  | K/G | ANTI OZON SOFT
EXTRACT&DRY |  |  |  |  | g/l | SITRIC.ACID. PH/5