## TM.000193
dcr
DATE | 06/012/2023 |  |  | WASH:CODE |  | TM.000193
FINISHER:CODE | WWOWW42768 |  |  |  |  | Scrapping (LA) | Pigment Spray?
MODEL:CODE | TH.FLEX.COMO SKINNY.RW/KAI | [5 empty] | PPSpray?
SAP CODE | 5125646 |  |  |  |  | Cheveron? | Resin Spray?
FABRIC:CODE | CALIK:DENIM.114354./75278D/MADELEN/HS/PARLIAMENT.BLUE.RCY20 |  |  |  |  | Back knee Whisker? | ,
FABRIC:CODE | [5 empty] | Knee star? | Zigzag?
QUANTITY | 4 PCS |  |  |  |  | Hem whiskers? | Coating Spray?
ROLL:CODE | [5 empty] | Tacking? | Sponge?
FAB. WEIGHT | [5 empty] | Hot Press? | Net - Tie?
UNITS | [5 empty] | Grinding? | Pigment Spots ?
TYPE MACHINE | [5 empty] | Damage? | Oven ?
DRYING TIME (Min.) : | [5 empty] | Patch? | Laser ?
COMMENTS:
PAGE |  |  |  | WASH:SUPERVISOR:MODA
| E | of | 1 |  |  |  | Supplier | PH Value
ACTION | TIME | TEMP | Liters | AMT | UNITS | Chemicals
HAND SAND | ASPER.ORJ.SAMPPLER
DESIZE | 10 | 50 |  | 1 | GRM | LAVA SPERSE
RINSE | 2 | 40 |  | 1 | G/L | LUBRICANT
COMBO ENZYM |  | 45 |  |  | GRM | NEUTRAL.ENZYM.ROYA ZYME
[5 empty] | GRM | ROCELL NTE NEUTRAL ENZYM
RINSE | 2 | RT |  |  | GRM | ROSPERSE
BLEACH |  | RT |  |  | K/G | HYPO-CHLORITE
[5 empty] | g/l | SODA ASH
NEUTRALIZATION | 5 | RT |  |  | g/l | PEROXIDE
RINSE | 2 | RT
EXTRACT&DRY
HYPO/PP SPRAY |  |  |  | 5 | g/l | PERMENGANATE
|  |  |  | 200 | g/l | HYPO
|  |  |  | 800 | g/l | WATER
NEUTRALIZATION | 5 | 50 |  | 100 | g/l | ROYACTIVEX KS
RINSE |  | RT
BIOPOLISHING |  | 55 |  |  | GRM | LAVA CELL BNG
[5 empty] | GRM | A.ACID. PH/55
RINSE | 2 | RT
WASH SILICON |  | 40 |  |  | g/l | ANTI OZON SOFT
EXTRACT&DRY |  |  |  |  | g/l | A.ACID. PH/5