## TM.000194
dcr
DATE | 2023-12-24 |  |  | WASH:CODE |  | TM.000194
FINISHER:CODE | WWOWW-40648 |  |  |  |  | Scrapping (LA) | Pigment Spray?
MODEL:CODE | CLASSIC.STRAGHT-RW-KAI | [5 empty] | PPSpray?
SAP CODE | 5125646 |  |  |  |  | Cheveron? | Resin Spray?
FABRIC:CODE | DNM.117246.1.NANTES.REFLEX.BLUE |  |  |  |  | Back knee Whisker? | ,
FABRIC:CODE | [5 empty] | Knee star? | Zigzag?
QUANTITY | 4 PCS |  |  |  |  | Hem whiskers? | Coating Spray?
ROLL:CODE | [5 empty] | Tacking? | Sponge?
FAB. WEIGHT | [5 empty] | Hot Press? | Net - Tie?
UNITS | [5 empty] | Grinding? | Pigment Spots ?
TYPE MACHINE | [5 empty] | Damage? | Oven ?
DRYING TIME (Min.) : | [5 empty] | Patch? | Laser ?
COMMENTS:
PAGE |  |  |  | WASH:SUPERVISOR:ASSEAM
| E | of | 1 |  |  |  | Supplier | PH Value
ACTION | TIME | TEMP | Liters | AMT | UNITS | Chemicals
HAND SAND | ASPER.ORJ.SAMPPLER
DESIZE | 5 | 50 | 30 | 1 | GRM | LAVA SPERSE
|  |  |  | 1 | GRM | WETTING AGENT
RINSE | 2 | 40 | 30 | 1 | G/L | LUBRICANT
SMOL OLD STONE | 10 | RT | 30 | 5 | K/G | OLD MINI. STONE
|  |  |  | 1 | GRM | ROSPERSE
RINSE | 2 | RT | 30
BLEACH |  | RT | 30 | 1 | K/G | HYPO-CHLORITE
|  |  |  | 3 | g/l | SODA ASH
NEUTRALIZATION | 5 | RT | 30 | 100 | GRM | NEAR CAND OP EXTRA
RINSE | 2 | RT | 30 | 400 | GRM | PEROXIDE
WASH SILICON | 5 | 40 | 30 | 1 | kg | ANTI OZON SOFT
EXTRACT&DRY |  |  |  | 50 | g/l | A.ACID. PH/5