## TM.000195
dcr
DATE | 12/012/2023 |  |  | WASH:CODE |  | TM.000195
FINISHER:CODE | AI1271 GREY STRECH |  |  |  |  | DRYPROCESS.AND WET PROCES
MODEL:CODE | DW0DW19590 |  |  |  |  | 1-LASER-WHISKERS
SAP CODE | 5126314 |  |  |  |  | 2-LASER-HAND SAND
FABRIC:CODE | DNM.PRESTO.MARINE.BLACK.R50.RCY.20.10 |  |  |  |  | 3-WATERLEES ENZYME
FABRIC:CODE | [5 empty] | 4-SULFUR.BLEACH
QUANTITY | 4 PCS |  |  |  |  | 5-PP.SPRAY
ROLL:CODE | [5 empty] | 6-BIOPOLISHING
FAB. WEIGHT | [5 empty] | 17-SOFT
UNITS
TYPE MACHINE
DRYING TIME (Min.) :
COMMENTS:
PAGE |  |  |  | WASH:SUPERVISOR:MODA
| E | of | 1 |  |  |  | Supplier | PH Value
ACTION | TIME | TEMP | Liters | AMT | UNITS | Chemicals
HAND SAND | ASPER.ORJ.SAMPLER
LASER:WHISKER | ASPER.ORJ.SAMPPLER
LASER:HAND SAND
RINSE X | 2 | 50
DRAIN | 5
WATER FREE ENZYME WASHING |  |  |  | 15 | GRM | LAVA CELL NSY
|  |  |  | 1 | K/G | NEW KUCPS
|  |  |  | 100 | GRM | KKT POWDER
WATER FREE ENZYME WASHING |  |  |  | 15 | GRM | LAVA CELL NSY
|  |  |  | 1 | K/G | NEW KUCPS
|  |  |  | 100 | GRM | KKT POWDER
RINSE X3 | 2 | RT
ONE MINUTE RUNNING WITH PEROXIDE ONLY AND THEN ADD TEMP WITH EASY BLACK CHEMICAL
SULFUR.BLEACH |  | 60 |  |  | GRM | ROYA.CLEAN.PWR
RINSE X3 |  |  |  |  | GRM | PEROXIDE
EXTRACT&DRY
HYPO/PP SPRAY |  |  |  | 5 | g/l | PERMENGANATE
|  |  |  | 200 | g/l | HYPO
|  |  |  | 800 | g/l | WATER
NEUTRALIZATION | 5 | 50 |  |  | g/l | ROYACTIVEX KS
RINSE |  | RT
BIOPOLISHING |  | 45 |  |  | GRM | ROYAL.ROCELL SNU
RINSE | 2 | RT
WASH SILICON |  | 40 |  |  | g/l | ROSOFT.AOS PLUS
EXTRACT&DRY |  |  |  |  | g/l | A.ACID. PH/5

## BULK.SMS
BULK PRODUCTION-SMS-RECIPE
Customer: | TOMMY.JEANS |  |  |  | LOT NO: | DATE | 2023-12-12
WASH:NO | TM.000195
FINISHER:CODE | AI1271 GREY.STRECH
SAP:CODE | 5126314
MODEL: | DW0DW19590
FABRIC MILL: | DNM.PRESTO.MARINE.BLACK.R50.RCY20.10
FABRIC MILL:
QUANTITY: | PCS |  |  |  | WASH.SUPERVISOR:MODA
PROCESS | TIME | TEMP | LIQUOR | pH | QUANTITY | CHEMICALS
| MIN | C | LT |  | GR
HAND SAND | ASPER.ORJ.SAMPPLER
LASER:WHISKER | ASPER.ORJ.SAMPPLER
LASER:HAND SAND
RINSE X | 2 | 50
DRAIN | 5
WATER FREE ENZYME WASHING |  |  |  |  | GRM | LAVA CELL NSY
[5 empty] | K/G | NEW KUCPS
[5 empty] | GRM | KKT POWDER
WATER FREE ENZYME WASHING |  |  |  |  | GRM | LAVA CELL NSY
[5 empty] | K/G | NEW KUCPS
[5 empty] | GRM | KKT POWDER
RINSE X3 | 2 | RT
ONE MINUTE RUNNING WITH PEROXIDE ONLY AND THEN ADD TEMP WITH EASY BLACK CHEMICAL
SULFUR.BLEACH |  | 60 |  |  | GRM | NEAR.CAND.EASY.BLACK
RINSE X3 |  |  |  |  | GRM | PEROXIDE
EXTRACT&DRY
HYPO/PP SPRAY |  |  |  | 5 | g/l | PERMENGANATE
|  |  |  | 200 | g/l | HYPO
|  |  |  | 800 | g/l | WATER
NEUTRALIZATION | 5 | 50 |  |  | g/l | ROYACTIVEX KS
RINSE |  | RT
BIOPOLISHING |  | 55 |  |  | GRM | LAVA CELL BNG
[5 empty] | GRM | A.ACID. PH/55
RINSE | 2 | RT
WASH SILICON |  | 40 |  |  | g/l | ANTI OZON SOFT
EXTRACT&DRY |  |  |  |  | g/l | A.ACID. PH/5