## TM.000196
dcr
DATE | 2024-02-17 |  |  | WASH:CODE |  | TM.000196
FINISHER:CODE | AI0289.WASHED,BLACK,STRETCH |  |  |  |  | DRYPROCESS.AND WET PROCES
MODEL:CODE | DW0DW19550 |  |  |  |  | 1-HAND SAND
SAP CODE | 5126313 |  |  |  |  | 2-LASER-WHISKERS
FABRIC:CODE | DNM.PRESTO.TOP.BLACK.R50.RCY.20.10 |  |  |  |  | 3-LASER-HAND SAND
FABRIC:CODE | [5 empty] | 4-DESIZING
QUANTITY | 3 PCS |  |  |  |  | 5-COMBO-ENZYME
ROLL:CODE | [5 empty] | 6-PP.SPRAY
FAB. WEIGHT | [5 empty] | 7-BIOPOLISHING
UNITS | [5 empty] | 8-WASH.TINT
TYPE MACHINE | [5 empty] | 9-SOFT
DRYING TIME (Min.) :
COMMENTS:
PAGE |  |  |  | WASH:SUPERVISOR:MODA
| E | of | 1 |  |  |  | Supplier | PH Value
ACTION | TIME | TEMP | Liters | AMT | UNITS | Chemicals
HAND SAND | ASPER.ORJ.SAMPLER
LASER:WHISKER | ASPER.ORJ.SAMPPLER
LASER:HAND SAND
DESIZE |  | 50 |  |  | GRM | LAVA SPERSE
[5 empty] | GRM | LAVA FIX NFA
RINSE | 2 | 40 |  |  | GRM | LUBRICANT
COMBO ENZYM |  | 45 |  |  | GRM | NEUTRAL.ENZYM.ROYA ZYME
[5 empty] | GRM | ROYACELL NTE NEUTRAL ENZYM
RINSE | 2 | RT
CLEAN UP |  | 50 |  |  | GRM | NEAR CAND OP EXTRA
RINSE X3 | 2 | RT |  |  | GRM | PEROXIDE
EXTRACT&DRY
HYPO/PP SPRAY |  |  |  | 5 | g/l | PERMENGANATE
|  |  |  | 200 | g/l | HYPO
|  |  |  | 800 | g/l | WATER
NEUTRALIZATION | 5 | 50 |  |  | g/l | ROYACTIVEX KS
RINSE |  | RT
BIOPOLISHING |  | 55 |  |  | GRM | LAVA CELL BNG
[5 empty] | GRM | A.ACID. PH/55
RINSE | 2 | RT
WASH.TINT |  | 45 |  |  | M/L | BLUE
[5 empty] | M/L | RED
DARIN |  |  |  |  | GRM | SALT
WASH SILICON |  | 40 |  |  | g/l | ANTI OZON SOFT
EXTRACT&DRY |  |  |  |  | g/l | A.ACID. PH/5

## BULK.SMS
BULK PRODUCTION-SMS-RECIPE
Customer: | TOMMY.JEANS |  |  |  | LOT NO: | DATE | 2023-12-12
WASH:NO | TM.000196
FINISHER:CODE | AI,0289,WASHED,BLACK,STRECH
SAP:CODE | 5126313
MODEL: | DW0DW19550
FABRIC MILL: | DNM.PRESTO.TOP.BLACK.R50.RCY20.10
FABRIC MILL:
QUANTITY: | PCS |  |  |  | WASH.SUPERVISOR:MODA
PROCESS | TIME | TEMP | LIQUOR | pH | QUANTITY | CHEMICALS
| MIN | C | LT |  | GR
HAND SAND | ASPER.ORJ.SAMPLER
LASER:WHISKER | ASPER.ORJ.SAMPPLER
LASER:HAND SAND
DESIZE |  | 50 |  | 1 | GRM | LAVA SPERSE
|  |  |  | 3 | GRM | ROYAL.ROLUX.LSA
RINSE | 2 | 40 |  | 1 | GRM | LUBRICANT
COMBO ENZYM |  | 45 |  |  | GRM | NEUTRAL.ENZYM.ROYA ZYME
[5 empty] | GRM | ROYAL.ROCELL SNU
|  |  |  | 3 | GRM | ROYAL.ROLUX.LSA
RINSE | 2 | RT
EXTRACT&DRY
HYPO/PP SPRAY |  |  |  | 5 | g/l | PERMENGANATE
|  |  |  | 200 | g/l | HYPO
|  |  |  | 800 | g/l | WATER
NEUTRALIZATION | 5 | 50 |  |  | g/l | ROYACTIVEX KS
RINSE |  | RT
BIOPOLISHING |  | 45 |  |  | GRM | ROYAL.ROCELL SNU
RINSE | 2 | RT
WASH SILICON |  | 40 |  |  | g/l | ROSOFT.AOS PLUS
EXTRACT&DRY |  |  |  |  | g/l | A.ACID. PH/5