## TM.000196
dcr
DATE | 12/012/2023 |  |  | WASH:CODE |  | TM.000197
FINISHER:CODE | NORA.MD.SKN.BG4293 |  |  |  |  | DRYPROCESS.AND WET PROCES
MODEL:CODE | DW0DW19550 |  |  |  |  | 1-DESIZING
SAP CODE | 5126318 |  |  |  |  | 2-SOFT
FABRIC:CODE | CALIK.30787G.CARRIE,OPTIC,WHITE
FABRIC:CODE
QUANTITY | 4 PCS
ROLL:CODE
FAB. WEIGHT
UNITS
TYPE MACHINE
DRYING TIME (Min.) :
COMMENTS:
PAGE |  |  |  | WASH:SUPERVISOR:MODA
| E | of | 1 |  |  |  | Supplier | PH Value
ACTION | TIME | TEMP | Liters | AMT | UNITS | Chemicals
ASPER.ORJ.SAMPLER
DESIZE | 5 | 40 | 30 | 100 | GRM | NEAR CAND OP EXTRA
|  |  |  | 50 | GRM | MRK
|  |  |  | 100 | GRM | GL-0IL
RINSE | 2 | 40 | 30 | 50 | GRM | COUSTIC SODA
CLEA UP | 10 | 40 | 30 | 300 | GMR | PEROXIDE
RINSE |  | 40
WASH SILICON | 5 | RT | 30 | 4 | g/l | ROSOFT.AOS PLUS
EXTRACT&DRY |  |  |  | 50 | g/l | A.ACID. PH/5

## BULK.SMS
BULK PRODUCTION-SMS-RECIPE
Customer: | TOMMY.JEANS |  |  |  | LOT NO: | DATE | 2023-12-12
WASH:NO | TM.000196
FINISHER:CODE | AI,0289,WASHED,BLACK,STRECH
SAP:CODE | 5126313
MODEL: | DW0DW19550
FABRIC MILL: | DNM.PRESTO.TOP.BLACK.R50.RCY20.10
FABRIC MILL:
QUANTITY: | PCS |  |  |  | WASH.SUPERVISOR:MODA
PROCESS | TIME | TEMP | LIQUOR | pH | QUANTITY | CHEMICALS
| MIN | C | LT |  | GR
HAND SAND | ASPER.ORJ.SAMPLER
LASER:WHISKER | ASPER.ORJ.SAMPPLER
LASER:HAND SAND
DESIZE |  | 50 |  | 1 | GRM | LAVA SPERSE
|  |  |  | 3 | GRM | ROYAL.ROLUX.LSA
RINSE | 2 | 40 |  | 1 | GRM | LUBRICANT
COMBO ENZYM |  | 45 |  |  | GRM | NEUTRAL.ENZYM.ROYA ZYME
[5 empty] | GRM | ROYAL.ROCELL SNU
|  |  |  | 3 | GRM | ROYAL.ROLUX.LSA
RINSE | 2 | RT
EXTRACT&DRY
HYPO/PP SPRAY |  |  |  | 5 | g/l | PERMENGANATE
|  |  |  | 200 | g/l | HYPO
|  |  |  | 800 | g/l | WATER
NEUTRALIZATION | 5 | 50 |  |  | g/l | ROYACTIVEX KS
RINSE |  | RT
BIOPOLISHING |  | 45 |  |  | GRM | ROYAL.ROCELL SNU
RINSE | 2 | RT
WASH SILICON |  | 40 |  |  | g/l | ROSOFT.AOS PLUS
EXTRACT&DRY |  |  |  |  | g/l | A.ACID. PH/5