## TM.000198
dcr
DATE | 2025-08-01 |  |  | WASH:CODE |  | TM.000198
FINISHER:CODE | AI.4269 BLUE BLK |  |  |  |  | DRYPROCESS.AND WET PROCES
MODEL:CODE | DMODM21071
SAP CODE | 5131901
FABRIC:CODE | KIPAS:GECRNGGRS-SJESTER BLUE OD BLACK
FABRIC:CODE
QUANTITY | 1 PCS
ROLL:CODE
FAB. WEIGHT
UNITS
TYPE MACHINE
DRYING TIME (Min.) :
COMMENTS:
PAGE |  |  |  | WASH:SUPERVISOR:AHMED SAYED ATIF
| E | of | 1 |  |  |  | Supplier | PH Value
ACTION | TIME | TEMP | Liters | AMT | UNITS | Chemicals
HAND SAND | ASPER.ORJ.SAMPLER
WASH PROCESS |  | 50 |  |  | GRM | COSTIC SODA
[5 empty] | GRM | ROLUX LSA
[5 empty] | GRM | PEROXIDE
NEUTRALIZATION | 3 | RT |  |  | GRM | A.ACID
RINSE X3 | 2 | 50
DRAIN | 1
WATER FREE ENZYME WASHING |  | RT |  | 5 | GRM | ASUCELL WF
|  |  |  | 200 | GRM | ASU WASH BOOSTER
RINSE | 1 | 50
LACASE ENZYMES |  | 40 |  |  | GRM | ROYAL LITE LK
RINSE X3 |  |  |  |  | GRM | A/ACID
EXTRACT&DRY | OZON %20 2 MINT
CLEAN UP |  | 50 |  |  | GRM | NEAR CAND OP EXTRA
[5 empty] | K/G | PEROXDIE
RINSE X3 | 2 | RT
WASH.TINT |  | 40 |  |  | M/L | BROWN G
[5 empty] | M/L | BROWN BL
DARIN |  |  |  |  | GRM | SALT
SOFT |  | 40 |  |  | K/G | ROLUX 2208. %8
DRAIN
EXTRAC&DRY

## BULK.SMS
BULK PRODUCTION-SMS-RECIPE
Customer: | TOMMY.JEANS |  |  |  | LOT NO: | DATE | 2023-12-12
WASH:NO | TM.000196
FINISHER:CODE | AI,0289,WASHED,BLACK,STRECH
SAP:CODE | 5126313
MODEL: | DW0DW19550
FABRIC MILL: | DNM.PRESTO.TOP.BLACK.R50.RCY20.10
FABRIC MILL:
QUANTITY: | PCS |  |  |  | WASH.SUPERVISOR:MODA
PROCESS | TIME | TEMP | LIQUOR | pH | QUANTITY | CHEMICALS
| MIN | C | LT |  | GR
HAND SAND | ASPER.ORJ.SAMPLER
LASER:WHISKER | ASPER.ORJ.SAMPPLER
LASER:HAND SAND
DESIZE |  | 50 |  | 1 | GRM | LAVA SPERSE
|  |  |  | 3 | GRM | ROYAL.ROLUX.LSA
RINSE | 2 | 40 |  | 1 | GRM | LUBRICANT
COMBO ENZYM |  | 45 |  |  | GRM | NEUTRAL.ENZYM.ROYA ZYME
[5 empty] | GRM | ROYAL.ROCELL SNU
|  |  |  | 3 | GRM | ROYAL.ROLUX.LSA
RINSE | 2 | RT
EXTRACT&DRY
HYPO/PP SPRAY |  |  |  | 5 | g/l | PERMENGANATE
|  |  |  | 200 | g/l | HYPO
|  |  |  | 800 | g/l | WATER
NEUTRALIZATION | 5 | 50 |  |  | g/l | ROYACTIVEX KS
RINSE |  | RT
BIOPOLISHING |  | 45 |  |  | GRM | ROYAL.ROCELL SNU
RINSE | 2 | RT
WASH SILICON |  | 40 |  |  | g/l | ROSOFT.AOS PLUS
EXTRACT&DRY |  |  |  |  | g/l | A.ACID. PH/5