## TM.000193
dcr
DATE | 20/012/2023 |  |  | WASH:CODE |  | TM.000199
FINISHER:CODE | WWOWW40633 |  |  |  |  | DRYPROCESS.AND WET PROCES
MODEL:CODE | TH.FLEX.COMO |  |  |  |  | 1-WHISKERS | 11-SOFT
SAP CODE | 5125646 |  |  |  |  | 2-HAND SAND
FABRIC:CODE | MIL:117287.12.90ZR.TWILL.P.STR.RGC |  |  |  |  | 4-DESIZING
FABRIC:CODE | [5 empty] | 5-ENZYME/STONE
QUANTITY | 4 PCS |  |  |  |  | 6.BLEACH
ROLL:CODE | [5 empty] | 7-CLEAN UP
FAB. WEIGHT | [5 empty] | 8-PP.SPRAY
UNITS | [5 empty] | 9-BIOPOLISHING
TYPE MACHINE | [5 empty] | 10-WASH.TINT
DRYING TIME (Min.) :
COMMENTS:
PAGE |  |  |  | WASH:SUPERVISOR:MODA/SAYED
| E | of | 1 |  |  |  | Supplier | PH Value
ACTION | TIME | TEMP | Liters | AMT | UNITS | Chemicals
WHISKER | WASH.ASPER.ORJ.SAMP
HAND SAND
DESIZE |  | 50 |  | 1 | GRM | LAVA SPERSE
|  |  |  | 3 | GRM | ROYAL.ROLUX.LSA
RINSE X3 | 2 | RT |  | 1 | GRM | WETTING AGENT
COMBO ENZYM |  | 40 |  |  | GRM | ROYACELL NTE NEUTRAL ENZYM
[5 empty] | GRM | ROYA ZYME
|  |  |  | 3 | GRM | ROYAL.ROLUX.LSA
[5 empty] | K/G | OLD. STONE
RINSE |  | RT |  |  | GRM | ROSPERS
WASH |  | 40 |  |  | GRM | SODA.ASH
RINSE | 2 | RT |  |  | GRM | ROSPERS
BLEACH |  | RT |  |  | K/G | HYPO-CHLORITE
[5 empty] | g/l | SODA ASH
NEUTRALIZATION | 5 | RT |  |  | g/l | PEROXIDE
RINSE | 2 | RT
CLEAN UP |  | 50 |  |  | GRM | NEAR CAND OP EXTRA
RINSE X3 | 2 | RT
EXTRACT&DRY
HYPO/PP SPRAY |  |  |  | 5 | g/l | PERMENGANATE
|  |  |  | 200 | g/l | HYPO
|  |  |  | 800 | g/l | WATER
NEUTRALIZATION | 5 | 50 |  | 100 | g/l | ROYACTIVEX KS
RINSE |  | RT
BIOPOLISHING |  | 55 |  |  | GRM | LAVA CELL BNG
[5 empty] | GRM | A.ACID. PH/55
RINSE | 2 | RT
WASH.TINT |  | 40 |  |  | M/L | BROWN GGL
[5 empty] | M/L | BROWN BL
DARIN |  |  |  |  | GRM | SALT
WASH SILICON |  | 40 |  |  | g/l | ANTI OZON SOFT
EXTRACT&DRY |  |  |  |  | g/l | A.ACID. PH/5